## シート 1 - 表 1
番号 | グリッド | 遺構 | 取上 | 出土位置 |  |  | 銭種 | 書体 | 時代 | 初鋳 | 定性分析結果１ | [5 empty] | 定性分析結果２ | [5 empty] | 比平均 | 備考
|  |  |  | X | Y | Z |  |  |  |  | Cu | Sn | Pb | As | 三元比 | Pb比 | Cu | Sn | Pb | As | 三元比 | Pb比
1165 | 8B3r | 415SX | 467 | -82713.3448 | -1814.0857 | 199.992 | 開元通寳 | 真書 | 唐 | 621 | 60.36 | 18.79 | 18.57 |  | 97.72 | 19% | 41.85 | 15.26 | 40.82 |  | 97.93 | 41.68% | 30.34%
1166 | 8B3r | 415SX | 459 | -82713.3869 | -1813.8523 | 199.991 | 開元通寳 | 真書 | 唐 | 621 | 37.65 | 24.81 | 29.71 |  | 92.17 | 32.23% | 37.35 | 28.22 | 31.54 | As | 97.11 | 32.48% | 32.36%
1167 | 8B3r | 415SX | 461 | -82713.4395 | -1813.9714 | 199.974 | 開元通寳 | 真書 | 唐 | 621 | 12.5 | 50.22 | 29.68 |  | 92.4 | 32.12% | 11.47 | 62.27 | 18.45 |  | 92.19 | 20.01% | 26.07% | 星形
1168 | 8B3r | 415SX | 495 | -82713.5202 | -1814.0784 | 199.884 | 開元通寳 | 真書 | 唐 | 621 | 22.22 | 51.39 | 7.83 |  | 81.44 | 9.614% | 43.88 | 43.74 | 5.21 |  | 92.83 | 5.612% | 7.613%
1169 | 8B3r | 415SX | 501 | -82713.6311 | -1814.1206 | 199.919 | 宋元通寳 | 真書 | 北宋 | 960 | 59.69 | 25.69 | 12.56 |  | 97.94 | 12.82% | 70.4 | 19.24 | 9.09 |  | 98.73 | 9.207% | 11.02%
1170 | 8B3r | 415SX | 488 | -82712.8303 | -1813.8078 | 199.871 | 宋元通寳 | 行書 | 北宋 | 960 | 40.56 | 43.22 | 6.98 |  | 90.76 | 7.691% | 34.34 | 58.34 | 4.23 |  | 96.91 | 4.365% | 6.028%
1171 | 8B3r | 415SX | 489 | -82712.7628 | -1813.8306 | 199.869 | 太平通寳 | 真書 | 北宋 | 976
1172 | 8B3r | 415SX | 447 | -82713.5392 | -1814.1272 | 199.921 | 景徳元寳 | 真書 | 北宋 | 1004 | 33.31 | 44.58 | 17.07 |  | 94.96 | 17.98% | 32.22 | 46.48 | 16.97 |  | 95.67 | 17.74% | 17.86%
1173 | 8B3r | 415SX | 478 | -82713.279 | -1813.6776 | 199.896 | 祥符通寳 | 真書 | 北宋 | 1008 | 70.45 | 21.54 | 5.31 |  | 97.3 | 5.457% | 81.12 | 14.95 | 3.23 |  | 99.3 | 3.253% | 4.355%
1174 | 8B3r | 415SX | 481 | -82713.0442 | -1813.703 | 199.804 | 祥符通寳 | 真書 | 北宋 | 1008 | 51.81 | 28.86 | 13.31 |  | 93.98 | 14.16% | 62.3 | 22.44 | 13.49 |  | 98.23 | 13.73% | 13.95%
1175 | 8B3r | 415SX | 493 | -82712.5586 | -1813.566 | 199.909 | 祥符通寳 | 真書 | 北宋 | 1008 | 57.65 | 24.78 | 11.08 |  | 93.51 | 11.85% | 55.02 | 29.8 | 10.65 |  | 95.47 | 11.16% | 11.5%
1176 | 8B3r | 415SX | 450 | -82713.5117 | -1814.0913 | 199.941 | 天禧通寳 | 真書 | 北宋 | 1017 | 34.4 | 37.5 | 22.17 |  | 94.07 | 23.57% | 36.67 | 30.43 | 17.98 |  | 85.08 | 21.13% | 22.35%
1177 | 8B3r | 415SX | 456 | -82713.5203 | -1814.0294 | 199.91 | 天禧通寳 | 真書 | 北宋 | 1017 | 17.75 | 38.44 | 32.6 |  | 88.79 | 36.72% | 16.24 | 37.89 | 31.67 |  | 85.8 | 36.91% | 36.81%
1178 | 8B3r | 415SX | 464 | -82713.366 | -1814.0286 | 199.986 | 天禧通寳 | 真書 | 北宋 | 1017 | 30.01 | 43.87 | 17.67 | As | 91.55 | 19.3% | 26.31 | 36.77 | 17.88 | As | 80.96 | 22.08% | 20.69%
1179 | 8B3r | 415SX | 452 | -82713.4271 | -1814.0912 | 199.971 | 天聖元寳 | 真書 | 北宋 | 1023 | 39.61 | 33.74 | 15.37 |  | 88.72 | 17.32% | 32.23 | 44.01 | 18.06 |  | 94.3 | 19.15% | 18.24%
1180 | 8B3r | 415SX | 474 | -82713.6375 | -1813.6646 | 199.851 | 天聖元寳 | 真書 | 北宋 | 1023 | 47.07 | 41.31 | 6.24 |  | 94.62 | 6.595% | 50.84 | 35.24 | 10.51 | As | 96.59 | 10.88% | 8.738%
1181 | 8B3r | 415SX | 492 | -82712.6463 | -1813.701 | 199.86 | 天聖元寳 | 真書 | 北宋 | 1023 | 35.87 | 36.89 | 17.5 |  | 90.26 | 19.39% | 52.63 | 30.06 | 11.92 |  | 94.61 | 12.6% | 15.99%
1182 | 8B3r | 415SX | 478 | -82713.279 | -1813.6776 | 199.896 | 天聖元寳 | 篆書 | 北宋 | 1023 | 55.64 | 26.22 | 15.63 |  | 97.49 | 16.03% | 58.24 | 26.7 | 13.25 |  | 98.19 | 13.49% | 14.76%
1183 | 8B3r | 415SX | 465 | -82713.3837 | -1814.0256 | 199.976 | 皇宋通寳 | 真書 | 北宋 | 1039 | 42.16 | 31.43 | 20.15 |  | 93.74 | 21.5% | 51.04 | 26.95 | 18.11 |  | 96.1 | 18.84% | 20.17%
1184 | 8B3r | 415SX | 491 | -82712.6696 | -1813.7238 | 199.86 | 皇宋通寳 | 真書 | 北宋 | 1039 | 26.38 | 45.95 | 20.85 |  | 93.18 | 22.38% | 17.74 | 52.55 | 23.67 |  | 93.96 | 25.19% | 23.78%
1185 | 8B3r | 415SX | 496 | -82713.5786 | -1814.0943 | 199.888 | 皇宋通寳 | 真書 | 北宋 | 1039 | 37 | 40.53 | 18.74 |  | 96.27 | 19.47% | 61.84 | 19.5 | 9.97 | As | 91.31 | 10.92% | 15.19%
1186 | 8B3r | 415SX | 500 | -82713.6075 | -1814.142 | 199.883 | 皇宋通寳 | 真書 | 北宋 | 1039 | 45.21 | 33.74 | 16.56 |  | 95.51 | 17.34% | 53.58 | 30.99 | 13.11 |  | 97.68 | 13.42% | 15.38%
1187 | 8B3r | 415SX |  |  |  |  | 皇宋通寳 | 真書 | 北宋 | 1039 | 11.45 | 68.01 | 13.58 |  | 93.04 | 14.6% | 15.58 | 63.57 | 12.81 |  | 91.96 | 13.93% | 14.26%
1188 | 8B3r | 415SX | 470 | -82713.2291 | -1814.0624 | 200.021 | 皇宋通寳 | 篆書 | 北宋 | 1039 | 58.83 | 30.91 | 6.46 |  | 96.2 | 6.715% | 68.78 | 24.86 | 4.2 |  | 97.84 | 4.293% | 5.504%
1189 | 8B3r | 415SX | 477 | -82713.2764 | -1813.6883 | 199.912 | 皇宋通寳 | 篆書 | 北宋 | 1039 | 53.49 | 24.11 | 11 |  | 88.6 | 12.42% | 17.92 | 60.48 | 14.41 | As | 92.81 | 15.53% | 13.97%
1190 | 8B3r | 415SX | 478 | -82713.279 | -1813.6776 | 199.896 | 皇宋通寳 | 篆書 | 北宋 | 1039 | 52.55 | 25.87 | 10.79 | As | 89.21 | 12.1% | 66.43 | 15.77 | 16.19 |  | 98.39 | 16.45% | 14.27%
1191 | 8B3r | 415SX | 479 | -82713.1329 | -1813.7695 | 199.876 | 皇宋通寳 | 篆書 | 北宋 | 1039 | 71.41 | 18.4 | 9.41 |  | 99.22 | 9.484% | 58.77 | 18.06 | 21.84 |  | 98.67 | 22.13% | 15.81%
1192 | 8B3r | 415SX | 497 | -82713.5788 | -1814.1217 | 199.875 | 皇宋通寳 | 篆書 | 北宋 | 1039 | 40.41 | 36.66 | 19.14 |  | 96.21 | 19.89% | 25.08 | 48.07 | 21.62 |  | 94.77 | 22.81% | 21.35%
1193 | 8B3r | 415SX | 460 | -82713.3868 | -1813.8745 | 199.986 | 皇宋通寳 | 隷書 | 北宋 | 1039 | 6.71 | 64.35 | 23.42 | As | 94.48 | 24.79% | 15.78 | 55.96 | 24.1 | As | 95.84 | 25.15% | 24.97%
1194 | 8B3r | 415SX | 479 | -82713.1329 | -1813.7695 | 199.876 | 嘉祐通寳 | 隷書 | 北宋 | 1056 | 22.33 | 39.49 | 32.25 | As | 94.07 | 34.28% | 17.18 | 47.89 | 29.01 | As | 94.08 | 30.84% | 32.56%
1195 | 8B3r | 415SX | 446 | -82713.6214 | -1814.1069 | 199.94 | 治平通寳 | 隷書 | 北宋 | 1064 | 38.98 | 33.42 | 22.73 | As | 95.13 | 23.89% | 53.29 | 26.75 | 17.15 | As | 97.19 | 17.65% | 20.77% | 穿孔
1197 | 8B3r | 415SX | 455 | -82713.5153 | -1814.0301 | 199.913 | 煕寧元寳 | 篆書 | 北宋 | 1068 | 36.73 | 42.53 | 16.43 |  | 95.69 | 17.17% | 56.52 | 24.44 | 17.4 |  | 98.36 | 17.69% | 17.43%
1196 | 8B3r | 415SX | 482 | -82713.0253 | -1813.7341 | 199.815 | 煕寧元寳 | 真書 | 北宋 | 1068 | 42.74 | 34.42 | 14.34 |  | 91.5 | 15.67% | 44.04 | 34.06 | 16.43 |  | 94.53 | 17.38% | 16.53% | 砂粒固着
1198 | 8B3r | 415SX | 473 | -82713.1804 | -1814.0113 | 200.025 | 煕寧元寳 | 篆書 | 北宋 | 1068 | 32.67 | 42.93 | 20.33 | As | 95.93 | 21.19% | 27.56 | 44.39 | 23.74 | As | 95.69 | 24.81% | 23%
1199 | 8B3r | 415SX | 449 | -82713.5577 | -1814.1472 | 199.913 | 煕寧元寳 | 行書 | 北宋 | 1068 | 41.52 | 34.03 | 20.54 |  | 96.09 | 21.38% | 43.51 | 30.85 | 22.18 |  | 96.54 | 22.97% | 22.18%
1200 | 8B3r | 415SX | 459 | -82713.3869 | -1813.8523 | 199.991 | 煕寧元寳 | 隷書 | 北宋 | 1068 | 79.69 | 7.97 | 9.17 |  | 96.83 | 9.47% | 77.98 | 7.5 | 10.85 | As | 96.33 | 11.26% | 10.37%
1201 | 8B3r | 415SX | 439 | -82713.6783 | -1813.8055 | 200.005 | 元豊通寳 | 篆書 | 北宋 | 1078 | 36.09 | 32.6 | 23.89 |  | 92.58 | 25.8% | 34.68 | 27.28 | 20 |  | 81.96 | 24.4% | 25.1%
1202 | 8B3r | 415SX | 445 | -82712.9457 | -1813.8791 | 199.999 | 元豊通寳 | 篆書 | 北宋 | 1078 | 50.36 | 37.76 | 6.1 |  | 94.22 | 6.474% | 40.72 | 45.8 | 7.77 | As | 94.29 | 8.241% | 7.357%
1203 | 8B3r | 415SX | 487 | -82712.9474 | -1813.8686 | 199.84 | 元豊通寳 | 篆書 | 北宋 | 1078 | 42.09 | 41.99 | 8.73 |  | 92.81 | 9.406% | 25.26 | 44.26 | 15.85 |  | 85.37 | 18.57% | 13.99%
1204 | 8B3r | 415SX | 498 | -82713.5715 | -1814.1278 | 199.877 | 元豊通寳 | 篆書 | 北宋 | 1078 | 35.89 | 38.56 | 20.19 |  | 94.64 | 21.33% | 47.58 | 27.81 | 14.91 |  | 90.3 | 16.51% | 18.92%
1205 | 8B3r | 415SX | 457 | -82713.5249 | -1814.0429 | 199.918 | 元豊通寳 | 行書 | 北宋 | 1078 | 45.28 | 24.11 | 26.98 |  | 96.37 | 28% | 54.01 | 20.33 | 23.26 |  | 97.6 | 23.83% | 25.91%
1206 | 8B3r | 415SX | 479 | -82713.1329 | -1813.7695 | 199.876 | 元豊通寳 | 行書 | 北宋 | 1078 | 61.22 | 19.61 | 16.52 |  | 97.35 | 16.97% | 51.87 | 27.94 | 17.4 |  | 97.21 | 17.9% | 17.43%
1207 | 8B3r | 415SX | 483 | -82712.9961 | -1813.7198 | 199.816 | 元豊通寳 | 行書 | 北宋 | 1078 | 50.3 | 31.2 | 11.84 |  | 93.34 | 12.68% | 35.49 | 38.97 | 17.01 |  | 91.47 | 18.6% | 15.64%
1208 | 8B3r | 415SX | 486 | -82712.9602 | -1813.8896 | 199.86 | 元豊通寳 | 行書 | 北宋 | 1078 | 14.29 | 65.46 | 12.56 |  | 92.31 | 13.61% | 24.14 | 60.88 | 7.56 |  | 92.58 | 8.166% | 10.89%
1209 | 8B3r | 415SX | 489 | -82712.7628 | -1813.8306 | 199.869 | 元豊通寳 | 行書 | 北宋 | 1078 | 47.22 | 29.34 | 21.6 |  | 98.16 | 22% | 36.83 | 34.45 | 24.85 |  | 96.13 | 25.85% | 23.93%
1210 | 8B3r | 415SX | 501 | -82713.6311 | -1814.1206 | 199.919 | 元豊通寳 | 行書 | 北宋 | 1078 | 62.71 | 15.01 | 20.58 |  | 98.3 | 20.94% | 61.23 | 15.43 | 21.68 |  | 98.34 | 22.05% | 21.49%
1211 | 8B3r | 415SX | 502 | -82713.6315 | -1814.1578 | 199.888 | 元豊通寳 | 行書 | 北宋 | 1078 | 45.92 | 23.45 | 22.48 |  | 91.85 | 24.47% | 40.83 | 23.44 | 33.27 |  | 97.54 | 34.11% | 29.29%
1212 | 8B3r | 415SX | 453 | -82713.334 | -1814.0959 | 200.012 | 元祐通寳 | 真書 | 北宋 | 1086 | 77.27 | 11.58 | 9.79 | As | 98.64 | 9.925% | 60.56 | 18.32 | 18.32 |  | 97.2 | 18.85% | 14.39%
1213 | 8B3r | 415SX | 468 | -82713.2643 | -1814.0375 | 200.01 | 元祐通寳 | 篆書 | 北宋 | 1086 | 63.17 | 15.67 | 14.99 | As | 93.83 | 15.98% | 51.7 | 15 | 32.15 |  | 98.85 | 32.52% | 24.25%
1214 | 8B3r | 415SX | 472 | -82713.1695 | -1814.0046 | 200.027 | 元祐通寳 | 篆書 | 北宋 | 1086 | 30.13 | 34.75 | 29.01 | As | 93.89 | 30.9% | 33.94 | 37.57 | 20.86 |  | 92.37 | 22.58% | 26.74%
1215 | 8B3r | 415SX | 490 | -82712.7367 | -1813.8246 | 199.878 | 元祐通寳 | 篆書 | 北宋 | 1086 | 20.14 | 51.18 | 23.06 | As | 94.38 | 24.43% | 34.79 | 41.21 | 18.98 | As | 94.98 | 19.98% | 22.21%
1216 | 8B3r | 415SX | 471 | -82713.2249 | -1814.0857 | 200.036 | 元祐通寳 | 行書 | 北宋 | 1086 | 11.03 | 67.01 | 14.83 | As | 92.87 | 15.97% | 54.09 | 33.64 | 8.9 |  | 96.63 | 9.21% | 12.59%
1217 | 8B3r | 415SX | 489 | -82712.7628 | -1813.8306 | 199.869 | 元祐通寳 | 行書 | 北宋 | 1086 | 30.6 | 54.04 | 13.42 |  | 98.06 | 13.69% | 40.56 | 12.72 | 45.19 |  | 98.47 | 45.89% | 29.79%
1218 | 8B3r | 415SX | 476 | -82713.2036 | -1813.8152 | 199.918 | 紹聖元寳 | 篆書 | 北宋 | 1094 | 14.33 | 55.86 | 21.81 | As | 92 | 23.71% | 14.89 | 45.47 | 24.24 | As | 84.6 | 28.65% | 26.18%
1219 | 8B3r | 415SX | 468 | -82713.2643 | -1814.0375 | 200.01 | 紹聖元寳 | 行書 | 北宋 | 1094 | 41.35 | 11.67 | 45.19 |  | 98.21 | 46.01% | 19.93 | 5.47 | 71.63 |  | 97.03 | 73.82% | 59.92%
1220 | 8B3r | 415SX | 499 | -82713.5923 | -1814.1587 | 199.881 | 紹聖元寳 | 行書 | 北宋 | 1094 | 34.74 | 41.41 | 17.42 | As | 93.57 | 18.62% | 47.06 | 31.64 | 16.13 | As | 94.83 | 17.01% | 17.81%
1221 | 8B3r | 415SX | 468 | -82713.2643 | -1814.0375 | 200.01 | 元符通寳 | 行書 | 北宋 | 1098 | 28.99 | 38.08 | 27.72 | As | 94.79 | 29.24% | 36.99 | 29.85 | 29.08 |  | 95.92 | 30.32% | 29.78%
1222 | 8B3r | 415SX | 462 | -82713.4422 | -1813.9614 | 199.975 | 聖宋元寳 | 行書 | 北宋 | 1101 | 20.23 | 52.06 | 18.84 |  | 91.13 | 20.67% | 24.05 | 50.76 | 17.12 | As | 91.93 | 18.62% | 19.65%
1223 | 8B3r | 415SX | 502 | -82713.6315 | -1814.1578 | 199.888 | 聖宋元寳 | 行書 | 北宋 | 1101 | 51.33 | 24.72 | 19.7 |  | 95.75 | 20.57% | 57.29 | 22.39 | 17.5 | As | 97.18 | 18.01% | 19.29%
1224 | 8B3r | 415SX |  |  |  |  | 大観通寳 | 真書 | 北宋 | 1107 | 23.56 | 45.28 | 23.34 |  | 92.18 | 25.32% | 23.56 | 45.28 | 23.34 |  | 92.18 | 25.32% | 25.32%
1225 | 8B3r | 415SX | 454 | -82713.5183 | -1814.0297 | 199.917 | 政和通寳 | 隷書 | 北宋 | 1111 | 37.92 | 25.6 | 25.87 |  | 89.39 | 28.94% | 40.01 | 29.63 | 25.06 |  | 94.7 | 26.46% | 27.7%
1226 | 8B3r | 415SX | 453 | -82713.334 | -1814.0959 | 200.012 | 景定元寳 | 真書 | 南宋 | 1260 | 62.4 | 5.51 | 30.55 |  | 98.46 | 31.03% | 55.04 | 6.94 | 36.41 |  | 98.39 | 37.01% | 34.02% | 裏面に「＝」
1227 | 8B3r | 415SX | 458 | -82713.5318 | -1813.8811 | 199.985 | 永楽通寳 | 真書 | 明 | 1408 | 24.29 | 45.86 | 23.13 | As | 93.28 | 24.8% | 17.44 | 52.91 | 23.47 |  | 93.82 | 25.02% | 24.91%
1228 | 8B3r | 415SX | 463 | -82713.3978 | -1813.9929 | 199.978 | 永楽通寳 | 真書 | 明 | 1408 | 31.16 | 39.42 | 22.05 | As | 92.63 | 23.8% | 24.5 | 47.33 | 20.09 | As | 91.92 | 21.86% | 22.83%
1229 | 8B3r | 415SX | 466 | -82713.3869 | -1814.0105 | 199.968 | 永楽通寳 | 真書 | 明 | 1408 | 59.19 | 18.86 | 11.22 |  | 89.27 | 12.57% | 53.59 | 21.87 | 13.47 | As | 88.93 | 15.15% | 13.86%
1230 | 8B3r | 415SX | 468 | -82713.2643 | -1814.0375 | 200.01 | 永楽通寳 | 真書 | 明 | 1408 | 57.4 | 11.23 | 29.96 |  | 98.59 | 30.39% | 56.51 | 10.72 | 31.4 |  | 98.63 | 31.84% | 31.11%
1231 | 8B3r | 415SX | 472 | -82713.1695 | -1814.0046 | 200.027 | 永楽通寳 | 真書 | 明 | 1408 | 57.42 | 19.38 | 21.44 |  | 98.24 | 21.82% | 58.87 | 19.42 | 20.14 | As | 98.43 | 20.46% | 21.14%
1232 | 8B3r | 415SX | 475 | -82713.6134 | -1813.5843 | 199.841 | 永楽通寳 | 真書 | 明 | 1408 | 30.76 | 44.54 | 14.7 | As | 90 | 16.33% | 28.5 | 45.06 | 17.41 |  | 90.97 | 19.14% | 17.74%
1233 | 8B3r | 415SX | 476 | -82713.2036 | -1813.8152 | 199.918 | 永楽通寳 | 真書 | 明 | 1408
1234 | 8B3r | 415SX | 479 | -82713.1329 | -1813.7695 | 199.876 | 永楽通寳 | 真書 | 明 | 1408 | 68.25 | 15 | 15.02 |  | 98.27 | 15.28% | 71.07 | 9.77 | 13.16 |  | 94 | 14% | 14.64%
1235 | 8B3r | 415SX | 480 | -82713.0317 | -1813.6776 | 199.806 | 永楽通寳 | 真書 | 明 | 1408 | 61.46 | 22.86 | 7.26 |  | 91.58 | 7.927% | 66.73 | 23.21 | 6.53 |  | 96.47 | 6.769% | 7.348%
1236 | 8B3r | 415SX | 484 | -82713.0058 | -1813.7097 | 199.813 | 永楽通寳 | 真書 | 明 | 1408 | 72.43 | 17.79 | 7.1 |  | 97.32 | 7.296% | 66.76 | 20.19 | 8.73 | As | 95.68 | 9.124% | 8.21%
1237 | 8B3r | 415SX | 485 | -82713.269 | -1813.3643 | 199.828 | 永楽通寳 | 真書 | 明 | 1408 | 50.51 | 31.37 | 11.78 |  | 93.66 | 12.58% | 45.17 | 34.28 | 13.84 | As | 93.29 | 14.84% | 13.71%
| 8B3r | 415SX | 469 | -82713.2297 | -1814.0506 | 200.015 | 永楽通寳 | 真書 | 明 | 1408 | 67.03 | 14.37 | 11.55 |  | 92.95 | 12.43% | 60.62 | 1.06 |  | As | 61.68 | 0% | 6.213%
1238 | 8B3r | 415SX | 448 | -82713.5681 | -1814.1327 | 199.906 | 宣徳通寳 | 真書 | 明 | 1433 | 28.7 | 41.33 | 25.3 | As | 95.33 | 26.54% | 38.41 | 32.49 | 24.1 |  | 95 | 25.37% | 25.95%
1239 | 8B3r | 415SX | 451 | -82713.4858 | -1814.11 | 199.942 | 宣徳通寳 | 真書 | 明 | 1433 | 52.72 | 22.17 | 12.49 | As | 87.38 | 14.29% | 58.84 | 24.25 | 12.83 |  | 95.92 | 13.38% | 13.83%
1240 | 8B3r | 415SX |  |  |  |  | 銭種不明 |  |  |  | 14.19 | 57.55 | 15.21 |  | 86.95 | 17.49% | 14.12 | 58.17 | 14.17 |  | 86.46 | 16.39% | 16.94% | 破片
1241 | 8B4i | 002NR | 2 | -82716.1975 | -1859.251 | 209.369 | 煕寧元寳 | 真書 | 北宋 | 1068 | 19.09 | 30.05 | 39.92 |  | 89.06 | 44.82% | 18.16 | 34.53 | 35.05 |  | 87.74 | 39.95% | 42.39%
1242 | 8B4i | 002NR | 2 | -82716.1975 | -1859.251 | 209.369 | 元豊通寳 | 真書 | 北宋 | 1078
1243 | 7B20o | 480NR | 559 | -82696.6591 | -1828.4792 | 204.902 | 洪武通寳 | 行書 | 明 | 1368 | 36.16 | 32.11 | 28.42 | As | 96.69 | 29.39% | 43.93 | 26.52 | 27.21 | As | 97.66 | 27.86% | 28.63%
1244 | 7B20n | 480NR | 703 | -82697.6331 | -1830.2557 | 204.814 | 洪武通寳 | 隷書 | 明 | 1368 | 63.99 | 18.08 | 15.42 | As | 97.49 | 15.82% | 59.73 | 25.37 | 12.34 | As | 97.44 | 12.66% | 14.24%
| 8B3r | 415SX | 476 | -82713.2036 | -1813.8152 | 199.918 | 銭種不明 | [16 empty] | 銹着
| 8B3r | 415SX | 476 | -82713.2036 | -1813.8152 | 199.918 | 銭種不明 | [16 empty] | 銹着
| 8B3r | 415SX | 476 | -82713.2036 | -1813.8152 | 199.918 | 銭種不明 | [16 empty] | 銹着
| 8B3r | 415SX | 476 | -82713.2036 | -1813.8152 | 199.918 | 銭種不明 | [16 empty] | 銹着
| 8B3r | 415SX | 478 | -82713.279 | -1813.6776 | 199.896 | 銭種不明 | [16 empty] | 銹着
| 8B3r | 415SX | 478 | -82713.279 | -1813.6776 | 199.896 | 銭種不明 | [16 empty] | 銹着
| 8B4i | 001NR | 2 | -82716.1975 | -1859.251 | 209.369 | 銭種不明 | [16 empty] | 銹着
| 8B4i | 001NR | 2 | -82716.1975 | -1859.251 | 209.369 | 銭種不明 | [16 empty] | 銹着
| 8B4i | 001NR | 2 | -82716.1975 | -1859.251 | 209.369 | 銭種不明 | [16 empty] | 銹着
| 8B4i | 001NR | 2 | -82716.1975 | -1859.251 | 209.369 | 銭種不明 | [16 empty] | 銹着
| 8B3l | 032SK | 72 | -82714.6514 | -1843.7137 | 205.026 | 銭種不明 | [16 empty] | 銹着
| 8B3l | 032SK | 72 | -82714.6514 | -1843.7137 | 205.026 | 銭種不明 | [16 empty] | 銹着