## １モリ下遺物登録台帳
| 仮№ | 調査区 | ｸﾞﾘｯﾄ | 遺構・取り上げ番号等 | 日付 | 器種 | 大きさ （㎝） |  |  | 口縁部 | 底部 | 色 調 |  |  | 焼成 | 胎 土 | 備 考 | 写真No
[7 empty] | 口径 | 底径 | 器高 | 残存率 | 残存率 | 内 面 | 外 面 | 断 面
109 | 007 | 08A | 1F13k | 200SI №2 | 081110 | 土師器 脚付壺 | 8.8 | 9.0 | 11.7 | 6/12 | 8/12 | 7.5YR 7/8 黄橙 | 7.5YR 7/6 橙 | 10Y 4/1 灰 | ふつう | やや密 直径0.2～2.0mmの長石・石英・雲母・チャート・シャモット・小石をいくつか含む | 廻間Ⅲ式前半 | 1
|  |  | 1F13k | 200SI №3 | 081110
|  |  | 1F | 1665SK | 081212
|  |  | 1F14k | 200SI | 081106
110 | 025 | 08A | 1F14k | 1665SK №84 | 081219 | 土師器 高杯 | 9.5 | - | 3.5 | 11/12 | 0/12 | 7.5YR 6/8 橙 | 5YR 6/8 橙 | 5YR 6/8 橙 | 良 | 密 直径0.2～1.8mmの長石・石英・雲母・シャモットを多く含む
111 | 026 | 08A | 1F14k | 1665SK №85 | 081219 | 土師器 鉢 | 10.0 | 3.8 | 7.7 | 12/12 | 12/12 | 10YR 7/6 明黄褐 | 7.5YR 8/6 浅黄橙 | - | 良 | やや粗 直径0.2～2.0mmの長石・石英・雲母・チャート・シャモット・小石を多く含む |  | 7
112 | 009 | 08A | 1F20o | 232SI No.7,No.8 | 081219 | 土師器 高杯 | (13.8) | (15.0) | (10.0) | 6/12 | 9/12 | 7.5YR 7/6 橙 | 7.5YR 7/6 橙 | 7.5YR 7/6 橙 | ふつう | やや密 直径0.5～1.0mmの長石をいくつか含む | 1穿孔1組6方向 | 2
113 | 010 | 08A | 1F20o | 232SI №9 | 081219 | 弥生土器 壺 | (18.7) | - | (8.2) | 3/12 | 0/12 | 7.5YR 7/4 にぶい橙 | 7.5YR 7/4 にぶい橙 | 10YR 8/4 浅黄橙 | ふつう | やや粗 直径0.3～1.5mmの長石・石英・小石を多く含む | 廻間Ⅲ式前半〜中葉
114 | 011 | 08A | 1F14p | 252SI №62 | 081219 | 土師器 壺 底部 | - | 5.2 | (4.6) | 0/12 | 12/12 | 10YR 6/3 にぶい橙 | 7.5YR 7/6 橙 | 10YR 6/3 にぶい橙 | ふつう | やや密 直径1.0～2.0mmの長石・石英・シャモット・小石をいくつか含む
115 | 013 | 08A | 1F15l | 829SK №6 | 081202 | 土師器 壺 | (6.1) | 2.8 | 9.2 | 1/12 | 12/12 | 10YR 8/4 浅黄橙 | 10YR 8/4 浅黄橙 | 7.5YR 8/3 浅黄橙 | ふつう | やや密 直径0.2～2.0mmの長石・石英・雲母・チャート・シャモットをいくつか含む |  | 3
116 | 016 | 08A | 1F15m | 889SK | 081216 | 弥生土器 台付甕 脚部 | - | - | (5.5) | 0/12 | 0/12 | 7.5YR 6/6 橙 | 10YR 6/4 にぶい黄橙 | 5YR 6/8 橙 | 良 | 粗 直径0.2～1.5mmの長石・石英・雲母・シャモットを多く含む | 弥生中期
117 | 017 | 08A | 1F18n | 1051SI | 081219 | 土師器 高杯 | - | (7.9) | (5.2) | 0/12 | 1/12 | 7.5YR 6/6 橙 | 5YR 6/6 橙 | 7.5YR 7/6 橙 | 良 | やや粗 直径0.2～1.8mmの長石・石英・雲母・シャモット・小石を多く含む | 廻間Ⅲ式前半
118 | 019 | 08A | 1F18n | 1051SI №40 | 081219 | 土師器 鉢 ミニチュア | (6.3) | 3.3 | 5.7 | 1/12 | 12/12 | 7.5YR 6/6 橙 | 7.5YR 7/6 橙 | 7.5YR 7/6 橙 | ふつう | やや粗 直径0.2～2.0mmの長石・石英・チャート・シャモット・小石を多く含む | 内外面に煤付着 | 6
119 | 018 | 08A | 1F18n | 1051SI №43 | 081219 | 土師器 壺 | - | 6.0 | (11.7) | 0/12 | 12/12 | 7.5YR 8/8 黄橙 | 7.5YR 8/6 浅黄橙 | 10YR 8/6 黄橙 | ふつう | やや密 直径0.2～2.0mmの長石・石英・チャート・シャモット・小石をいくつか含む |  | 5
120 | 022 | 08A | 1F16p | 1208SI | 081215 | 土師器 台付甕 脚部 | - | (7.8) | (4.0) | 0/12 | 4/12 | 5Y 6/4 にぶい橙 | 5Y 6/4 にぶい橙 | 5Y 6/4 にぶい橙 | ふつう | やや粗 直径1.0～2.0mmの長石・石英・雲母・小石をいくつか含む
121 | 027 | 08A | 1F18m | 1701SK №27 | 0812119 | 土師器 壺 | - | 6.8 | (7.3) | 0/12 | 12/12 | 10YR 7/6 明黄褐 | 7.5YR 6/4 にぶい橙 | 7.5YR 8/6 浅黄橙 | ふつう | やや粗 直径0.2～2.0mmの長石・石英・小石を多く含む | 廻間Ⅲ式前半
122 | 028 | 08A | 1F18m | 1701SK №26 | 081219 | 土師器 台付甕 | (16.2) | - | (23.8) | 1/12 | 0/12 | 7.5YR 7/6 橙 | 10YR 7/4 にぶい黄橙 | 7.5YR 8/4 浅黄橙 | ふつう | やや密 直径0.2～2.0mmの長石・石英・チャート・シャモット・小石を多く含む |  | 8
1701SK №27
123 | 037 | 08B | 1F16s | 2067SI №147 | 090304 | 土師器 高杯 | (21.9) | 9.4 | 16.1 | 3/12 | 10/12 | 7.5YR 7/8 黄橙 | 7.5YR 7/8 黄橙 | 7.5YR 7/8 黄橙 | 良 | やや密 直径0.2～2.0mmの長石・石英・雲母・チャート・シャモット・小石を多く含む | 1穿孔1組3方向 | 10
124 | 041 | 08B | 1F16r | 2067SI №141 | 090304 | 土師器 高杯 | (13.7) | - | (6.1) | 1/12 | 0/12 | 7.5YR 6/8 橙 | 7.5YR 6/8 橙 | 7.5YR 6/8 橙 | ふつう | やや粗 直径0.2～2.0mmの長石・石英・雲母・チャート・シャモット・小石を多く含む | 廻間Ⅱ式後半〜Ⅲ式前半
125 | 046 | 08B | 1F16s | 2067SI №149 | 090304 | 土師器 高杯 脚部 | - | (11.5) | (8.0) | 0/12 | 7/12 | 7.5YR 7/8 黄橙 | 7.5YR 8/6 浅黄橙 | 7.5YR 7/4 にぶい橙 | ふつう | やや粗 直径0.2～2.0mmの長石・石英・雲母・チャート・シャモット・小石を多く含む | 1穿孔1組3方向
126 | 047 | 08B | 1F16r | 2067SI №138 | 090304 | 土師器 高杯 | - | - | (11.1) | 0/12 | 1/12 | 7.5YR 7/6 橙 | 7.5YR 7/8 黄橙 | 7.5YR 8/6 浅黄橙 | ふつう | やや密 直径0.2～2.0mmの長石・石英・雲母・チャート・シャモット・小石をいくつか含む | 1穿孔1組3方向 | 15
127 | 048 | 08B | 1F16s | 2067SI | 180209 | 土師器 高杯 | (19.4) | - | (4.0) | 4/12 | 0/12 | 10YR 6/3 にぶい黄橙 | 10YR 6/4 にぶい黄橙 | 10YR 6/4 にぶい黄橙 | ふつう | やや密 直径1.0～2.0mmの雲母・シャモットをわずかに含む
128 | 042 | 08B | 1F16s | 2067SI №152 | 090304 | 土師器 鉢 | - | 3.2 | (4.7) | 0/12 | 12/12 | 7.5YR 7/8 黄橙 | 7.5YR 8/6 浅黄橙 | 7.5YR 8/4 浅黄橙 | ふつう | やや粗 直径0.2～2.0mmの長石・石英・雲母・チャート・シャモット・小石を多く含む
129 | 038 | 08B | 1F16s | 2067SI №235 | 090309 | 土師器 鉢 | (9.6) | 4.0 | 7.3 | 2/12 | 12/12 | 7.5YR 6/6 橙 | 7.5YR 6/6 橙 | 10YR 7/6 明黄褐 | ふつう | やや粗 直径0.2～2.0mmの長石・石英・雲母・チャート・シャモット・小石を多く含む |  | 13
130 | 045 | 08B | 1F16r | 2067SI №140 | 090304 | 土師器 鉢 | - | 2.9 | (2.6) | 0/12 | 12/12 | 7.5YR 7/6 にぶい橙 | 5YR 7/6 橙 | 10YR 7/4 にぶい黄橙 | ふつう | やや密 直径0.2～2.0mmの長石・石英・雲母・チャート・シャモット・小石をいくつか含む |  | 14
131 | 033 | 08B | 1F16r | 2067SI №139 | 090304 | 土師器 壺 | - | 4.2 | (21.4) | 0/12 | 12/12 | 10YR 8/8 黄橙 | 7.5YR 7/8 黄橙 | 10YR 7/6 明黄褐 | 良 | やや密 直径0.2～2.0mmの長石・石英・雲母・チャート・シャモット・小石をいくつか含む | 打ち欠き1箇所 | 9
132 | 044 | 08B | 1F16r | 2067SI №145 | 090304 | 土師器 壺 底部 | - | 6.5 | (3.0) | 0/12 | 12/12 | 10YR 8/4 浅黄橙 | 10YR 8/3 浅黄橙 | 10YR 8/3 浅黄橙 | ふつう | やや粗 直径0.2～2.0mmの長石・石英・雲母・チャート・シャモット・小石を多く含む
133 | 039 | 08B | 1F16s | 2067SI №153 | 090304 | 土師器 壺 | - | - | (13.7) | 0/12 | 0/12 | 10YR 7/4 にぶい黄褐 | 10YR 5/6 黄褐 | 10YR 6/4 にぶい黄褐 | ふつう | やや粗 直径0.2～2.0mmの長石・石英・雲母・チャート・小石を多く含む
|  |  |  | 2067SI | 090209
134 | 043 | 08B | 1F16s | 2067SI №148 | 090304 | 土師器 蓋 | 9.3 | - | 4.5 | 12/12 | 10/12 | 7.5YR 7/6 橙 | 10YR 7/4 にぶい黄橙 | 10YR 7/4 にぶい黄橙 | ふつう | やや密 直径0.2～2.0mmの長石・石英・雲母・チャート・シャモット・小石をいくつか含む
135 | 034 | 08B | 1F16r | 2067SI №143 | 090304 | 土師器 台付甕 | 14.0 | 7.0 | 20.2 | 11/12 | 12/12 | 7.5YR 6/6 橙 | 5YR 6/8 橙 | 7.5YR 7/6 橙 | ふつう | やや密 直径0.2～2.0mmの長石・石英・雲母・チャート・シャモット・小石をいくつか含む |  | 11
136 | 036 | 08B | 1F16s | 2067SI №147 | 090304 | 土師器 甕 | 11.8 | - | (7.3) | 7/12 | 0/12 | 10YR 6/3 にぶい黄橙 | 10YR 6/3 にぶい黄橙 | 7.5Y 6/1 灰 | ふつう | やや粗 直径0.2～2.0mmの長石・石英・雲母・チャート・シャモット・小石を多く含む | 外面に煤付着 | 16
137 | 035 | 08B | 1F16r | 2067SI №142 | 090304 | 土師器 台付甕 | 16.3 | - | 19.0 | 9/12 | 0/12 | 10YR 7/6 明黄褐 | 7.5YR 7/8 黄橙 | 5Y 5/1 灰 | 良 | やや密 直径0.2～2.0mmの長石・石英・雲母・チャート・シャモット・小石をいくつか含む |  | 12
|  |  | 1F20r | 3124SI | 090302
138 | 040 | 08B | 1F16s | 2067SI | 080209 | 土師器 甕 脚部 | - | 6.3 | (3.6) | 0/12 | 2/12 | 7.5Y 7/4 にぶい橙 | 7.5Y 7/4 にぶい橙 | 7.5Y 7/4 にぶい橙 | ふつう | やや粗 直径0.2～1.0mmの長石・石英・雲母・チャート・シャモットを多く含む
139 | 059 | 08B | 1F18s | 2410SI | 090219 | 土師器 高杯 | (22.0) | - | (9.2) | 1/12 | 0/12 | 7.5YR 6/6 橙 | 5YR 6/8 橙 | 2.5Y 5/1 黄灰 | ふつう | やや密 直径0.2～2.0mmの長石・石英・雲母・チャート・シャモット・小石をいくつか含む | 廻間Ⅱ式後半
140 | 078 | 08B | 1F18s | 2410SI №172 | 090305 | 土師器 高杯 | - | (10.7) | (4.7) | 0/12 | 2/12 | 7.5YR 6/6 橙 | 7.5YR 6/6 橙 | 7.5YR 8/6 浅黄橙 | 良 | 密 直径0.2～1.0mmの長石・石英・雲母・シャモットをいくつか含む | 1穿孔組・方向不明
2410SI kブロック
141 | 075 | 08B | 1F18s | 2410SI №175 | 090305 | 土師器 高杯or脚付壺 脚部 | - | 8.2 | (4.5) | 0/12 | 7/12 | 7.5YR 6/4 にぶい橙 | 7.5YR 7/4 にぶい橙 | 7.5YR 7/4 にぶい橙 | ふつう | やや密 直径1.0～2.0mmの長石・雲母・小石をいくつか含む
2410SI hブロック
142 | 066 | 08B | 1F18s | 2410SI №196 | 090305 | 土師器 高杯 | (11.4) | 7.7 | 9.2 | 1/12 | 8/12 | 10YR 7/4 にぶい黄橙 | 10YR 7/2 にぶい黄橙 | 5G 1.7/1 緑黒 | ふつう | やや密 直径0.2～2.0mmの長石・石英・雲母・チャート・シャモット・小石をいくつか含む |  | 21
2410SI mブロック
143 | 073 | 08B | 1F18s | 2410SI №174 | 090305 | 土師器 鉢 | (8.8) | 3.9 | (5.9) | 1/12 | 12/12 | 10YR 7/4 にぶい黄橙 | 7.5YR 7/4 にぶい橙 | 10YR 7/4 にぶい黄橙 | ふつう | やや密 直径1.0～2.0mmの長石・雲母・シャモット・小石をいくつか含む
144 | 064 | 08B | 1F18s | 2410SI №194 | 090305 | 土師器 鉢 | 9.8 | 3.6 | 6.9 | 3/12 | 12/12 | 7.5YR 4/4 褐 | 7.5YR 6/6 橙 | 7.5YR 4/6 褐 | ふつう | やや粗 直径0.2～2.0mmの長石・石英・雲母・チャート・シャモット・小石を多く含む |  | 20
145 | 071 | 08B | 1F18s | 2410SI №195 | 090305 | 土師器 壺 | - | 3.6 | (5.3) | 0/12 | 12/12 | 2.5YR 7/3 浅黄 | 10YR 7/4 にぶい黄橙 | 7.5YR 7/6 橙 | ふつう | やや粗 直径0.2～2.0mmの長石・石英・雲母・チャート・シャモット・小石を多く含む
2410SI hブロック
146 | 076 | 08B | 1F18s | 2410SI hブロック | 090305 | 土師器 鉢 | - | (4.6) | (6.1) | 0/12 | 6/12 | 5YR 7/6 橙 | 10YR 7/6 明黄褐 | 7.5YR 7/6 橙 | ふつう | やや密 直径0.2～2.0mmの長石・石英・雲母・チャート・シャモット・小石をいくつか含む
147 | 057 | 08B | 1F18s | 2410SI №184,190 | 090305 | 土師器 壺 口縁 | (18.0) | - | (6.4) | 2/12 | 0/12 | 10YR 7/4 にぶい黄橙 | 10YR 7/4 にぶい黄橙 | 10YR 7/4 にぶい黄橙 | ふつう | やや粗 直径0.5～1.0mmの長石・石英・雲母・チャート・シャモットを多く含む | 貼付突帯4方向 | 18
148 | 053 | 08B | 1F18s | 2410SI №178 | 090305 | 土師器 壺 | (13.6) | 5.5 | (25.0) | 4/12 | 11/12 | 7.5YR 7/4 にぶい橙 | 10YR 7/4 にぶい黄橙 | 7.5YR 8/4 浅黄橙 | ふつう | やや密 直径0.3～2.0mmの長石・石英・雲母・チャート・シャモット・小石を多く含む
2410SI №191
2410SI iブロック
149 | 072 | 08B | 1F18s | 2410SI №193 | 090305 | 土師器 壺 底部 | - | 4.4 | (2.8) | 0/12 | 12/12 | 7.5YR 6/1 灰褐 | 7.5YR 7/6 橙 | 7.5YR 7/4 にぶい橙 | ふつう | 粗 直径0.2～2.0mmの長石・石英・雲母・チャート・シャモット・小石を多く含む
150 | 070 | 08B | 1F18s | 2410SI №192 | 090305 | 土師器 壺 底部 | - | 3.5 | (4.4) | 0/12 | 12/12 | 7.5YR 7/6 橙 | 7.5YR 7/6 橙 | 7.5YR 7/6 橙 | ふつう | 粗 直径0.2～2.0mmの長石・石英・雲母・チャート・シャモット・小石を多く含む
151 | 060 | 08B | 1F18s | 2410SI №178 | 090305 | 土師器 壺 | 9.2 | - | (9.1) | 3/12 | 0/12 | 10YR 7/6 明黄褐 | 5YR 7/6 橙 | 2.5Y 7/3 浅黄 | ふつう | やや粗 直径0.2～2.0mmの長石・石英・雲母・チャート・シャモット・小石を多く含む |  | 19
|  |  |  | 2410SI | 090205
152 | 077 | 08B | 1F18s | 2410SI hブロック | 090305 | 土師器 甕 | (12.0) | - | (5.3) | 4/12 | 0/12 | 7.5YR 6/6 橙 | 7.5YR 6/6 橙 | 7.5YR 7/6 橙 | ふつう | やや粗 直径0.2～1.5mmの長石・石英・雲母を多く含む | 外面に煤付着
153 | 065 | 08B | 1F18s | 2410SI №182 | 090305 | 土師器 甕 | (11.7) | - | 5.3 | 4/12 | 0/12 | 7.5YR 7/6 橙 | 7.5YR 7/4 にぶい橙 | 10YR 7/4 にぶい黄橙 | ふつう | やや粗 直径0.2～2.0mmの長石・石英・雲母・チャート・シャモット・小石を多く含む
2410SI №183
154 | 063 | 08B | 1F18s | 2410SI №177 | 090305 | 土師器 甕 | (12.0) | - | (5.1) | 2/12 | 0/12 | 10YR 7/4 にぶい黄橙 | 10YR 7/4 にぶい黄橙 | 10YR 7/4 にぶい黄橙 | ふつう | 密 直径0.2～2.0mmの長石・石英・雲母・チャートをいくつか含む | 外面に煤付着
155 | 069 | 08B | 1F18s | 2410SI №185 | 090305 | 土師器 台付甕 脚部 | - | 8.2 | (5.6) | 0/12 | 10/12 | 7.5YR 6/4 にぶい橙 | 7.5YR 6/4 にぶい橙 | 7.5YR 6/4 にぶい橙 | ふつう | やや粗 直径0.2～2.0mmの長石・石英・雲母・チャート・シャモット・小石を多く含む
156 | 062 | 08B | 1F18s | 2410SI №167 | 090305 | 土師器 甕 | (11.8) | - | (6.4) | 2/12 | 0/12 | 10YR 6/4 にぶい黄橙 | 10YR 7/3 にぶい黄橙 | 10YR 6/4 にぶい黄橙 | ふつう | 密 直径0.2～2.0mmの長石・石英・雲母・チャート・シャモット・小石をいくつか含む | 外面に煤付着
157 | 055 | 08B | 1F18s | 2410SI №178 | 090305 | 土師器 甕 | (13.3) | - | (9.4) | 1/12 | 0/12 | 10YR 7/4 にぶい黄橙 | 10YR 7/5 にぶい黄橙 | 7.5YR 7/6 橙 | ふつう | やや粗 直径0.5～2.0mmの長石・石英・雲母・チャート・シャモット・小石を多く含む | 外面に煤付着
2410SI №173
158 | 058 | 08B | 1F18s | 2410SI №169 | 090305 | 土師器 甕 | (13.4) | - | (8.2) | 2/12 | 0/12 | 7.5YR 7/6 橙 | 7.5YR 7/4 にぶい橙 | 7.5YR 7/6 橙 | ふつう | やや密 直径0.2～2.0mmの長石・石英・雲母・チャート・シャモット・小石を多く含む | 外面に煤付着
|  |  | 1F18s | 2410SI №192
|  |  | 2F1q | 3314SI №223
159 | 068 | 08B | 1F18s | 2410SI №189 | 090305 | 土師器 台付甕 脚部 | - | (7.8) | (6.1) | 0/12 | 1/12 | 10YR 6/4 にぶい黄橙 | 7.5YR 7/6 橙 | 10YR 7/4 にぶい黄橙 | ふつう | やや密 直径0.2～2.0mmの長石・石英・雲母・チャート・シャモット・小石をいくつか含む
160 | 054 | 08B | 1F18s | 2410SI №171 | 090305 | 土師器 甕 | 14.0 | - | (8.5) | 7/12 | 0/12 | 10YR 7/4 にぶい橙 | 7.5YR 7/4 にぶい橙 | 7.5YR 7/4 にぶい橙 | ふつう | やや粗 直径0.5～2.0mmの長石・石英・雲母・チャート・シャモットを多く含む | 外面に煤付着 | 17
|  |  | 1F18s | 2410SI №187
|  |  | 1F18s | 2410SI lブロック
161 | 056 | 08B | 1F18s | 2410SI №183 | 090305 | 土師器 甕 | 14.0 | - | (8.8) | 9/12 | 0/12 | 7.5YR 6/4 にぶい橙 | 7.5YR 6/4 にぶい橙 | 7.5YR 6/4 にぶい橙 | ふつう | やや粗 直径0.5～2.0mmの長石・石英・雲母・チャート・シャモット・小石を多く含む | 外面に煤付着
2410SI №190
2410SI mブロック
162 | 061 | 08B | 1F18s | 2410SI №176 | 090305 | 土師器 甕 | 18.0 | - | (8.7) | 8/12 | 0/12 | 10YR 7/4 にぶい黄橙 | 10YR 7/4 にぶい黄橙 | 7.5YR 7/4 にぶい橙 | ふつう | やや粗 直径0.2～2.0mmの長石・石英・雲母・チャート・シャモット・小石をいくつか含む
|  |  | 1F18s | 2410SI №181 | 090305
|  |  | 1F18s | 2410SI №191 | 090305
|  |  | 1F18s | 2410SI nブロック | 090305
|  |  | 1F15q | 2681SI №128 | 090206
163 | 067 | 08B | 1F18s | 2410SI | 090219 | 砥土器 | 長さ 4.3 | 幅 3.7 | - | 0/12 | 0/12 | 10YR 6/4 にぶい黄橙 | 10YR 5/1 褐灰 | 10YR 6/4 にぶい黄橙 | ふつう | やや密 直径0.2～1.0mmの長石・石英・雲母・シャモットをいくつか含む
164 | 128 | 08B | 1F18s | 3767SK №237 | 090310 | 土師器 台付甕 脚部 | - | 8.0 | (5.9) | 0/12 | 1/12 | 7.5YR 7/4 にぶい橙 | 7.5YR 7/4 にぶい橙 | 7.5YR 7/4 にぶい橙 | ふつう | やや粗 直径0.2～2.0mmの長石・石英・雲母・チャート・シャモット・小石をいくつか含む
165 | 081 | 08B | 1F13q | 2571SI | 090205 | 弥生土器 ？ | - | - | (2.3) | 0/12 | 0/12 | 10YR 7/4 にぶい黄橙 | 10YR 7/4 にぶい黄橙 | 10YR 7/4 にぶい黄橙 | ふつう | やや粗 直径0.2～0.5mmの長石・石英・雲母・シャモット・小石をいくつか含む | 内面赤彩か
166 | 085 | 08B | 1F13p | 2840SK №127 | 090206 | 土師器 鉢 | 9.1 | 4.0 | 4.1 | 7/12 | 12/12 | 7.5YR 5/6 明褐 | 7.5YR 8/4 浅黄橙 | 7.5YR 7/6 橙 | ふつう | やや粗 直径0.2～2.0mmの長石・石英・雲母・チャート・シャモット・小石を多く含む |  | 23
167 | 082 | 08B | 1F15q | 2681SI №129 | 090206 | 土師器 鉢 | (10.8) | - | (8.4) | 6/12 | 0/12 | 10YR 6/4 にぶい黄橙 | 7.5YR 6/4 にぶい橙 | 10YR 5/4 にぶい黄褐 | ふつう | 密 直径0.2～2.0mmの長石・石英・雲母・チャート・シャモット・小石をいくつか含む |  | 22
|  |  |  | 2681SI | 090204
168 | 084 | 08B | 1F16p | 2810SI №133 | 090216 | 土師器 甕 | (13.6) | - | (6.9) | 6/12 | 0/12 | 10YR 6/4 にぶい黄橙 | 10YR 5/3 にぶい黄褐 | 10YR 6/4 にぶい黄橙 | ふつう | 密 直径0.2～1.9mmの長石・石英・雲母・チャートをいくつか含む
169 | 014 | 08A | 1F17o | 871SK | 081211 | 土師器 高杯 | - | - | (4.2) | 0/12 | 0/12 | 5YR 7/8 橙 | 7.5YR 7/6 橙 | 10Y 4/1 灰 | ふつう | 密 直径0.5～2.0mmの長石・石英・チャート・小石をいくつか含む
170 | 086 | 08B | 1F17q | 2881SI №131 | 090206 | 土師器 壺 口縁 | (20.6) | - | (4.2) | 4/12 | 0/12 | 7.5YR 6/4 にぶい橙 | 7.5YR 6/4 にぶい橙 | 10YR 7/4 にぶい黄橙 | ふつう | 密 直径0.2～2.0mmの長石・石英・雲母・チャートをいくつか含む | 棒状浮文・4本1組4方向 廻間Ⅱ式後半 | 24
|  |  |  | 2881SI | 090209
171 | 089 | 08B | 1F16t | 3020SI №160 | 090304 | 土師器 台付甕 脚部 | - | 8.2 | (5.4) | 0/12 | 10/12 | 10YR 6/4 にぶい黄橙 | 10YR 6/4 にぶい黄橙 | 7.5YR 7/4 にぶい橙 | ふつう | やや密 直径0.2～2.0mmの長石・石英・雲母・チャート・シャモット・小石を多く含む
172 | 122 | 08B | 1F17t | 3514SK №161 | 090304 | 土師器 台付甕 脚部 | - | 7.2 | (5.8) | 0/12 | 9/12 | 7.5YR 7/4 にぶい橙 | 7.5YR 7/4 にぶい橙 | 7.5YR 7/4 にぶい橙 | ふつう | やや密 直径0.2～2.0mmの長石・石英・雲母・シャモット・小石をいくつか含む
173 | 123 | 08B | 1F17t | 3514SK №162 | 090304 | 土師器 台付甕 脚部 | - | 10.1 | (6.8) | 0/12 | 10/12 | 7.5YR 7/4 にぶい橙 | 7.5YR 7/6 橙 | 7.5YR 7/4 にぶい橙 | ふつう | やや密 直径0.2～2.0mmの長石・石英・雲母・シャモット・小石をいくつか含む
174 | 092 | 08B | 1F20r | 3124SI | 090217 | 土師器 高杯 脚部 | - | (9.6) | (6.3) | 0/12 | 2/12 | 5YR 6/6 橙 | 5YR 6/6 橙 | 7.5YR 7/4 にぶい橙 | 良 | やや密 直径0.5～2.0mmの長石・石英・小石をいくつか含む | 1穿孔1組3方向
175 | 093 | 08B | 1F20r | 3124SI №135 | 090302 | 土師器 台付甕 脚部 | - | (8.8) | (6.6) | 0/12 | 1/12 | 5YR 5/6 明赤褐 | 10YR 6/6 明黄褐 | 5YR 6/8 橙 | ふつう | やや粗 直径0.2～1.0mmの長石・雲母を多く含む | 廻間Ⅱ式後半
176 | 094 | 08B | 1F20r | 3124SI №137 | 090302 | 土師器 台付甕 脚部 | - | (10.0) | (7.0) | 0/12 | 6/12 | 7.5YR 6/6 橙 | 7.5YR 7/6 橙 | 10YR 8/3 浅黄橙 | ふつう | やや粗 直径0.2～2.0mmの長石・石英・雲母・チャートを多く含む
177 | 126 | 08B | 1F20t | 3742SK(3124SI貯蔵穴) №231 | 090305 | 土師器 鉢 | (8.7) | 3.1 | 8.1 | 3/12 | 12/12 | 5YR 6/6 橙 | 5YR 6/6 橙 | 5YR 6/6 橙 | ふつう | やや密 直径0.2～2.0mmの長石・シャモット・小石をいくつか含む |  | 31
178 | 125 | 08B | 1F19p | 3699SI №234 | 090309 | 土師器 壺 | - | - | (21.8) | 0/12 | 0/12 | 7.5YR 6/4 にぶい橙 | 10YR 6/4 にぶい黄橙 | 7.5YR 6/4 にぶい橙 | ふつう | やや密 直径0.2～2.0mmの長石・石英・雲母・チャート・シャモット・小石をいくつか含む | 打ち欠き1箇所
179 | 106 | 08B | 2F1q | 3314SI №218 | 090305 | 土師器 鉢 | 6.9 | 3.5 | 4.3 | 5/12 | 12/12 | 10YR 7/6 明黄褐 | 10YR 8/6 黄橙 | 10YR 8/6 黄橙 | ふつう | やや粗 直径0.2～2.0mmの長石・石英・雲母・小石を多く含む | 廻間Ⅲ式前半〜中葉 | 28
180 | 116 | 08B | 2F1q | 3314SI №198 | 090305 | 土師器 鉢 | 8.9 | 4.1 | 4.3 | 10/12 | 12/12 | 10YR 7/3 にぶい黄橙 | 10YR 7/3 にぶい黄橙 | 10YR 7/3 にぶい黄橙 | ふつう | やや密 直径0.2～2.0mmの長石・雲母・シャモット・小石をいくつか含む |  | 30
181 | 110 | 08B | 2F1q | 3314SI №199 | 090305 | 土師器 鉢 | (11.7) | 4.2 | (5.3) | 2/12 | 12/12 | 10YR 8/6 黄橙 | 7.5YR 8/6 浅黄橙 | 10YR 8/6 黄橙 | ふつう | やや粗 直径0.2～2.0mmの長石・石英・雲母・小石を多く含む |  | 29
182 | 114 | 08B | 2F1q | 3314SI №208 | 090305 | 土師器 高杯 | 8.9 | - | (6.3) | 5/12 | 0/12 | 5YR 6/6 橙 | 5YR 6/6 橙 | 5YR 6/6 橙 | ふつう | やや密 直径0.2～1.5mmの長石・石英・雲母・チャート・シャモットをわずかに含む | 1穿孔1組3方向
|  |  | 1F18p | 3699SI | 090304
183 | 118 | 08B | 2F1q | 3314SI №205 | 090305 | 土師器 高杯 脚部 | - | - | (3.2) | 0/12 | 0/12 | 10YR 7/4 にぶい黄橙 | 10YR 7/4 にぶい黄橙 | 10YR 7/4 にぶい黄橙 | ふつう | やや密 直径0.2～1.0mmの長石・石英・雲母・チャート・シャモットをわずかに含む
184 | 113 | 08B | 2F1q | 3314SI | 090219 | 土師器 高杯 脚部 | - | - | (4.4) | 0/12 | 0/12 | 7.5YR 6/6 橙 | 7.5YR 6/6 橙 | 7.5YR 6/6 橙 | ふつう | やや粗 直径0.2～1.0mmの長石・石英・雲母・チャート・シャモット・小石をいくつか含む | 1穿孔1組3方向
185 | 121 | 08B | 2F1q | 3314SI №229 | 090305 | 土師器 高杯 脚部 | - | 9.6 | (4.5) | 0/12 | 9/12 | 7.5YR 8/4 浅黄橙 | 7.5YR 8/4 浅黄橙 | 10YR 8/4 浅黄橙 | ふつう | やや密 直径0.1～2.0mmの長石・石英・シャモット・小石をいくつか含む
186 | 101 | 08B | 2F1q | 3314SI №197 | 090305 | 土師器 高杯 | - | 10.1 | (9.4) | 0/12 | 9/12 | 10YR 8/4 浅黄橙 | 10YR 8/3 浅黄橙 | 2.5YR 4/1 黄灰 | 良 | やや密 直径0.1～2.0mmの長石・石英・雲母・チャート・シャモット・小石をいくつか含む | 1穿孔1組1方向
187 | 102 | 08B | 2F1q | 3314SI №204 | 090305 | 土師器 高杯 | - | (10.1) | (12.8) | 0/12 | 6/12 | 10YR 7/4 にぶい黄橙 | 7.5YR 6/6 橙 | 5YR 3/1 オリーブ黒 | ふつう | やや密 直径0.2～2.0mmの長石・石英・雲母・チャート・シャモット・小石をいくつか含む | 1穿孔1組3方向 | 27
188 | 099 | 08B | 2F1q | 3314SI №205 | 090305 | 土師器 壺 | (7.8) | 3.6 | 8.2 | 2/12 | 8/12 | 5YR 7/6 橙 | 5YR 6/6 橙 | 7.5YR 8/6 浅黄橙 | ふつう | やや粗 直径0.2～2.0mmの長石・石英・雲母・チャート・シャモット・小石を多く含む |  | 26
189 | 098 | 08B | 2F1q | 3314SI №205 | 090305 | 土師器 壺 | (8.0) | 4.4 | (11.0) | 1/12 | 12/12 | 7.5YR 6/6 橙 | 7.5YR 6/6 橙 | 7.5YR 7/4 にぶい橙 | 良 | やや密 直径0.2～2.0mmの長石・石英・雲母・チャート・シャモット・小石をいくつか含む
190 | 105 | 08B | 2F1q | 3314SI №220 | 090305 | 土師器 壺 底部 | - | 4.1 | (5.9) | 0/12 | 12/12 | 10YR 7/4 にぶい黄橙 | 7.5YR 7/4 にぶい橙 | 10YR 7/4 にぶい黄橙 | ふつう | やや粗 直径0.2～2.0mmの長石・石英・雲母・チャート・シャモット・小石をわずかに含む
191 | 097 | 08B | 2F1q | 3314SI №200 | 090305 | 土師器 壺 | 6.7 | 2.6 | 13.6 | 10/12 | 12/12 | 7.5YR 7/6 橙 | 7.5YR 7/6 橙 | 7.5YR 7/6 橙 | ふつう | やや密 直径0.2～2.0mmの長石・石英・雲母・チャート・シャモット・小石をいくつか含む |  | 25
192 | 112 | 08B | 2F1q | 3314SI №202 | 090305 | 土師器 壺 | - | 3.6 | (11.2) | 0/12 | 12/12 | 2.5YR 6/2 灰黄 | 10YR 6/4 にぶい黄橙 | 10YR 7/4 にぶい黄橙 | ふつう | やや密 直径0.2～2.0mmの長石・石英・雲母・チャート・小石を多く含む
193 | 100 | 08B | 2F1q | 3314SI №228 | 090305 | 土師器 壺 | - | - | (6.2) | 0/12 | 0/12 | 5YR 6/6 橙 | 7.5YR 7/6 橙 | 10YR 7/4 にぶい黄橙 | 良 | やや密 直径0.2～2.0mmの長石・石英・雲母・チャート・シャモット・小石をいくつか含む
194 | 108 | 08B | 2F1q | 3314SI №207 | 090305 | 土師器 壺 | - | - | (8.7) | 0/12 | 0/12 | 7.5YR 7/8 黄橙 | 7.5YR 7/8 黄橙 | 7.5YR 7/8 黄橙 | ふつう | やや密 直径0.2～2.0mmの長石・小石をいくつか含む
195 | 103 | 08B | 2F1q | 3314SI №203 | 090305 | 土師器 壺 | - | 7.9 | (5.5) | 0/12 | 9/12 | 5YR 6/8 橙 | 7.5YR 6/6 橙 | 7.5YR 7/6 橙 | 良 | やや密 直径0.2～2.0mmの長石・石英・雲母・チャート・シャモット・小石をいくつか含む
196 | 117 | 08B | 2F1q | 3314SI №205 | 090305 | 弥生土器 壺 口縁 | (6.2) | - | (6.4) | 3/12 | 0/12 | 7.5YR 6/6 橙 | 7.5YR 6/6 橙 | 7.5YR 6/6 橙 | ふつう | やや密 直径0.2～2.0mmの長石・石英・チャート・小石をいくつか含む
197 | 115 | 08B | 2F1q | 3314SI | 090219 | 土師器 甕 | 17.3 | - | (6.3) | 7/12 | 0/12 | 10YR 6/4 にぶい黄橙 | 10YR 6/3 にぶい黄橙 | 10YR 7/4 にぶい黄橙 | ふつう | やや密 直径0.2～2.0mmの長石・石英・雲母・チャート・小石をいくつか含む | 内外面に煤付着
198 | 104 | 08B | 2F1q | 3314SI | 090219 | 土師器 甕 | (12.9) | - | (12.3) | 1/12 | 0/12 | 7.5YR 8/6 浅黄橙 | 10YR 7/4 にぶい黄橙 | 7.5YR 7/6 橙 | ふつう | やや密 直径0.2～2.0mmの長石・石英・雲母・チャート・シャモット・小石をいくつか含む | 外面に煤付着
199 | 107 | 08B | 2F1q | 3314SI №216 | 090305 | 土師器 台付甕 脚部 | - | 7.3 | (4.0) | 0/12 | 9/12 | 7.5YR 8/6 浅黄橙 | 10YR 8/6 黄橙 | 10YR 8/6 黄橙 | ふつう | やや密 直径0.2～2.0mmの長石・雲母・小石を多く含む
200 | 111 | 08B | 2F1q | 3314SI | 090219 | 土師器 台付甕 脚部 | - | 9.0 | (5.2) | 0/12 | 3/12 | 5YR 6/6 橙 | 5YR 6/6 橙 | 2.5YR 6/6 橙 | ふつう | やや密 直径0.2～2.0mmの長石・石英・雲母・小石をいくつか含む
201 | 120 | 08B | 2F1q | 3314SI №221 | 090305 | 土師器 台付甕 脚部 | - | (8.8) | (6.3) | 0/12 | 6/12 | 7.5YR 7/4 にぶい橙 | 7.5YR 7/4 にぶい橙 | 7.5YR 6/2 灰褐 | ふつう | やや密 直径0.2～2.0mmの長石・石英をいくつか含む
202 | 109 | 08B | 2F1q | 3314SI №211 | 090305 | 土師器 台付甕 脚部 | - | (9.6) | (6.1) | 0/12 | 8/12 | 10YR 7/3 にぶい黄橙 | 10YR 8/3 浅黄橙 | 10YR 8/4 浅黄橙 | ふつう | やや粗 直径0.2～2.0mmの長石・石英・雲母・小石をいくつか含む
203 | 127 | 08B | 2F1g | 3744SK | 090310 | 土師器 壺 | - | (4.0) | (5.2) | 0/12 | 5/12 | 7.5YR 7/4 にぶい橙 | 7.5YR 7/4 にぶい橙 | 7.5YR 7/4 にぶい橙 | ふつう | やや粗 直径0.2～2.0mmの長石・石英・雲母・チャート・シャモット・小石をいくつか含む
204 | 129 | 08B | 2F1q | 3846SK(3314SI内) №246 | 090312 | 土師器 高杯 | (10.6) | - | (6.4) | 3/12 | 0/12 | 5YR 6/6 橙 | 5YR 7/6 橙 | 5YR 7/6 橙 | ふつう | やや密 直径0.2～2.0mmの長石・雲母・小石をいくつか含む
205 | 188 | 09 | 2G2c | 7504SK | 091106 | 土師器 台付甕 脚部 | - | - | (4.1) | 0/12 | 0/12 | 10YR 6/4 にぶい黄橙 | 10YR 7/6 明黄褐 | 10YR 7/6 明黄褐 | 良 | やや密 直径0.2～2.0mmの長石・石英・雲母・チャート・シャモット・小石をいくつか含む
206 | 030 | 08B | 2F1q | 3745SK(3314SI内) №247 | 090312 | 土師器 台付甕 | 10.8 | 6.6 | 15.9 | 11/12 | 11/12 | 7.5YR 7/6 橙 | 7.5YR 7/6 橙 | 10YR 8/4 浅黄橙 | ふつう | やや粗 直径0.2～2.0mmの長石・石英・雲母・チャート・シャモット・小石を多く含む |  | 33
207 | 197 | 09 | 1G17e | DT-6011 | 091001 | 土師器 台付甕 | 10.0 | 7.0 | 18.8 | 10/12 | 12/12 | 10YR 6/4 にぶい黄橙 | 10YR 6/4 にぶい黄橙 | 10YR 7/4 にぶい黄橙 | ふつう | やや粗 直径0.2～2.0mmの長石・石英・雲母・チャート・シャモット・小石を多く含む | 外面・口縁～胴部に煤付着 | 39
208 | 146 | 09 | 1G19e | 6548SI d-6123 | 091030 | 土師器 壺 | (7.3) | 2.1 | 11.8 | 2/12 | 12/12 | 10YR 7/4 にぶい黄橙 | 10YR 7/4 にぶい黄橙 | 10YR 7/4 にぶい黄橙 | ふつう | やや密 直径0.2～2.0mmの長石・石英・雲母・チャート・シャモットをいくつか含む |  | 42
|  |  |  | 6548SI d-6141 | 091102
209 | 147 | 09 | 1G19e | 6548SI d-6124 | 091030 | 土師器 壺 底部 | - | 6.5 | (6.1) | 0/12 | 12/12 | 10YR 6/4 にぶい黄橙 | 10YR 6/4 にぶい黄橙 | 10YR 6/4 にぶい黄橙 | ふつう | やや密 直径0.1～1.0mmの長石・石英・雲母・チャート・シャモット・小石を多く含む |  | 43
210 | 145 | 09 | 1G19e | 6548SI d-6122 | 091030 | 土師器 甕 胴部 | - | - | (15.2) | 0/12 | 0/12 | 7.5YR 5/4 にぶい褐 | 7.5YR 6/6 橙 | 7.5YR 6/6 橙 | ふつう | やや密 直径0.2～1.5mmの長石・石英・雲母・チャート・シャモット・小石を多く含む | 外面に煤付着 | 46
211 | 142 | 09 | 1G19e | 6548SI d-6120 | 091030 | 土師器 三河型 甕 | (13.0) | 4.2 | 口(17.3)底(8.6) | 3/12 | 12/12 | 10YR 5/2 灰黄褐 | 10YR 7/3 にぶい黄橙 | 10YR 6/2 灰黄褐 | ふつう | やや密 直径0.2～2.0mmの長石・石英・雲母・小石をいくつか含む | I-17併行 7世紀後半 | 40
212 | 144 | 09 | 1G19e | 6548SI d-6119 | 091030 | 土師器 甕 | 13.0 | - | (20.0) | 3/12 | 10/12 | 10YR 5/2 灰黄褐 | 7.5YR 6/4 にぶい橙 | 10YR 5/2 灰黄褐 | ふつう | やや密 直径0.2～2.0mmの長石・石英・雲母・チャート・シャモット・小石をいくつか含む | I-17併行 7世紀後半 | 41
213 | 141 | 09 | 1G19e | 6548SI d-6121 | 091030 | 土師器 甕 | (19.0) | - | (30.6) | 5/12 | 6/12 | 10YR 6/4 にぶい黄橙 | 7.5YR 6/6 橙 | 10YR 6/4 にぶい黄橙 | ふつう | やや密 直径0.2～2.0mmの長石・石英・雲母・チャート・シャモット・小石をいくつか含む | 外面に煤付着 I-17併行 7世紀後半 | 44
214 | 143 | 09 | 1G19e | 6548SI d-6118 | 091030 | 土師器 三河型 甕 | (19.3) | - | (28.1) | 3/12 | 0/12 | 7.5YR 5/4 にぶい褐 | 7.5YR 5/4 にぶい褐 | 7.5YR 6/6 橙 | ふつう | やや密 直径0.1～1.0mmの長石・石英・雲母・チャート・シャモット・小石を多く含む | I-17併行 7世紀後半 | 45
215 | 154 | 09 | 1G19d | 6792SI №6017・6018・6019・ | 091023 | 土師器 高杯 | (20.0) | (9.6) | 15.1 | 5/12 | 1/12 | 7.5YR 7/6 橙 | 7.5YR 7/6 橙 | 7.5YR 7/6 橙 | ふつう | やや密 直径0.2～1.0mmの長石・石英・雲母・チャート・シャモット・小石をいくつか含む | 1穿孔1組3方向 | 49
6020・6021・6022・6023
216 | 164 | 09 | 1G19c | 6792SI d-6030 | 091023 | 土師器 高杯 口縁 | (14.8) | - | (5.1) | 2/12 | 0/12 | 7.5YR 6/4 にぶい橙 | 7.5YR 6/4 にぶい橙 | 7.5YR 6/4 にぶい橙 | ふつう | やや密 直径0.2～1.5mmの長石・石英・雲母・チャート・シャモット・小石を多く含む | 廻間Ⅲ式前半〜中葉
217 | 160 | 09 | 1G19d | 6792SI d-6026 | 091023 | 土師器 高杯 脚部 | - | - | (5.7) | 0/12 | 0/12 | 10YR 6/4 にぶい黄橙 | 10YR 6/4 にぶい黄橙 | 10YR 6/4 にぶい黄橙 | ふつう | やや密 直径0.2～0.5mmの長石・石英・雲母・チャート・シャモットをわずかに含む | 1穿孔1組3方向
218 | 192 | 09 | 1G19c | 6792SI d-6035 | 091023 | 土師器 高杯 脚部 | - | - | （5.9） | 0/12 | 0/12 | 10YR 7/6 明黄褐 | 10YR 7/6 明黄褐 | 10YR 7/6 明黄褐 | ふつう | やや密 直径0.1～2.0mmの長石・石英・雲母・チャート・シャモット・小石をいくつか含む | 1穿孔1組3方向
219 | 152 | 09 | 1G19c | 6792SI d-6036 | 091023 | 土師器 壺 | (8.9) | 5.1 | 14.1 | 3/12 | 12/12 | 5YR 5/6 明赤褐 | 10YR 5/8 黄褐 | 5YR 5/6 明赤褐 | 良 | やや密 直径0.1～2.0mmの長石・石英・雲母・チャート・シャモット・小石をいくつか含む |  | 48
220 | 156 | 09 | 1G19d | 6792SI d-6016 | 091023 | 土師器 壺 口縁 | 15.5 | - | (10.2) | 8/12 | 0/12 | 7.5YR 5/6 明褐 | 7.5YR 5/6 明褐 | 7.5YR 5/6 明褐 | ふつう | やや密 直径0.2～2.0mmの長石・石英・雲母・チャート・シャモットをいくつか含む | 内面と口縁部に煤付着 | 50
221 | 150 | 09 | 1G19c | 6792SI d-6034 | 091023 | 土師器 壺 | - | - | (18.2) | 0/12 | 0/12 | 7.5YR 5/6 明褐 | 7.5YR 6/6 橙 | 7.5YR 6/6 橙 | ふつう | やや密 直径0.2～2.0mmの長石・石英・雲母・チャート・シャモット・小石をいくつか含む |  | 47
222 | 161 | 09 | 1G19d | 6792SI №6028 | 091023 | 土師器 壺 | - | (6.1) | (2.6) | 0/12 | 9/12 | 5YR 6/8 橙 | 7.5YR 7/6 橙 | 5YR 6/8 橙 | ふつう | やや粗 直径0.1～2.0mmの長石・石英・雲母・小石を多く含む
223 | 162 | 09 | 1G19c | 6792SI №6037 | 091023 | 土師器 壺 | - | (4.8) | (3.0) | 0/12 | 12/12 | 10YR 7/4 にぶい黄橙 | 10YR 8/4 浅黄橙 | 2.5Y 8/2 灰白 | ふつう | やや密 直径0.1～2.0mmの長石・石英・雲母・小石をいくつか含む
224 | 163 | 09 | 1G19c | 6792SI №6033 | 091023 | 土師器 壺 | - | 3.8 | (4.1) | 0/12 | 12/12 | 7.5YR 6/6 橙 | 5YR 6/6 橙 | 7.5YR 6/6 橙 | ふつう | やや粗 直径0.1～2.0mmの長石・石英・雲母・チャート・小石を多く含む
225 | 157 | 09 | 1G19d | 6792SI d-6029 | 091023 | 土師器 甕 口縁 | (11.0) | - | (6.5) | 1/12 | 0/12 | 7.5YR 6/6 橙 | 7.5YR 6/4 にぶい橙 | 7.5YR 6/4 にぶい橙 | ふつう | やや粗 直径0.2～2.0mmの長石・石英・雲母・チャート・シャモット・小石を多く含む | 外面に煤付着
226 | 153 | 09 | 1G19d | 6792SI d-6014 | 091023 | 土師器 甕 口縁 | (15.4) | - | (6.5) | 3/12 | 0/12 | 10YR 6/4 にぶい黄橙 | 10YR 5/3 にぶい黄褐 | 10YR 6/4 にぶい黄橙 | ふつう | やや密 直径0.2～2.0mmの長石・石英・雲母・チャート・シャモット・小石をいくつか含む | 内外面と口縁部に煤付着
227 | 151 | 09 | 1G19d | 6792SI d-6025 | 091023 | 土師器 甕 | (15.8) | - | (8.8) | 5/12 | 0/12 | 10YR 7/3 にぶい黄橙 | 10YR 7/3 にぶい黄橙 | 10YR 8/3 浅黄橙 | ふつう | やや粗 直径0.2～2.0mmの長石・石英・雲母・チャート・シャモット・小石をいくつか含む |  | 59
228 | 155 | 09 | 1G19d | 6792SI d-6015 | 091023 | 土師器 台付甕 | - | 7.8 | (6.4) | 0/12 | 7/12 | 7.5YR 6/4 にぶい橙 | 7.5YR 6/4 にぶい橙 | 7.5YR 6/4 にぶい橙 | ふつう | やや密 直径0.2～2.0mmの長石・石英・雲母・チャート・シャモット・小石をいくつか含む
229 | 158 | 09 | 1G19c | 6792SI d-6039 | 091023 | 土師器 甕 口縁 | (18.0) | - | (3.8) | 3/12 | 0/12 | 10YR 7/6 明黄褐 | 7.5YR 7/8 黄橙 | 7.5YR 7/8 黄橙 | 不良 | やや密 直径0.2～2.0mmの長石・石英・雲母・小石をいくつか含む | 8世紀後半？
6792SI d-6038 6792SI d-6030
230 | 159 | 09 | 1G19d | 6792SI №6027 | 091023 | 土師器 清郷型甕 | (27.6) | - | (5.9) | 1/12 | 0/12 | 10YR 5/4 にぶい黄褐 | 10YR 5/3 にぶい黄褐 | 7.5YR 6/6 橙 | ふつう | やや粗 直径0.2～2.0mmの長石・石英・雲母・小石をいくつか含む | 10世紀前半
231 | 001 | 08A | 2F2m | 012SK | 081020 | 渥美湖西 山茶碗 | - | 7.5 | (2.7) | 0/12 | 2/12 | 5Y 7/1 灰白 | 2.5Y 7/1 灰白 | 5Y 7/1 灰白 | ふつう | 密 | 内面に煤付着12世紀
232 | 002 | 08A | 2F2m | 014SK | 081021 | 渥美湖西 山茶碗 | - | (7.3) | (1.8) | 0/12 | 2/12 | 7.5Y 7/1 灰白 | 2.5Y 6/2 灰黄 | 5Y 6/1 灰白 | 良 | 密 | 12世紀
233 | 003 | 08A | 2F3n | 017SK | 081016 | 尾張型5or6型式 | - | 4.0 | (1.4) | 0/12 | 12/12 | 5Y 7/1 灰白 | 2.5Y 7/1 灰白 | 5Y 7/1 灰白 | 良 | 密 | 12世紀第4四半期〜13世紀第2四半期
234 | 004 | 08A | 2F2m | 143SK | 081022 | 尾張型5型式 (知多半島) 山茶碗 | - | (6.8) | (2.8) | 0/12 | 4/12 | 7.5Y 7/1 灰白 | 5Y 7/1 灰白 | 5Y 6/1 灰白 | 良 | 密 | 12世紀第4四半期〜13世紀第1四半期
235 | 005 | 08A | 1F12n | 195SI | 081029 | 東三河 土師器 皿 | 10.5 | 1.9 | 2.9 | 8/12 | 12/12 | 7.5YR 7/4 にぶい橙 | 7.5YR 7/4 にぶい橙 | 7.5YR 7/4 にぶい橙 | 良 | やや密 直径0.2～2.0mmの雲母を多く含む | 13世紀 | 51
236 | 006 | 08A | 1F18k | 196SI | 081029 | 土師器 南伊勢型鍋 | (23.5) | - | (5.7) | 2/12 | 0/12 | 10YR 7/2 にぶい黄橙 | 10YR 7/2 にぶい黄橙 | 10YR 5/1 褐灰 | 良 | やや粗 直径0.2～1.5mmの長石・石英・雲母を多く含む | 内外面に煤付着 14世紀 | 52
237 | 008 | 08A | 1F171 | 230SD | 081031 | 天目茶碗 | - | 4.0 | (1.5) | 0/12 | 12/12 | 10YR 3/4 明褐 | 2.5YR 8/3 灰白 | 2.5YR 8/3 灰白 | 良 | 密 | 登窯1（17世紀第1四半期）
238 | 012 | 08A | 1F13n | 486SK | 081210 | 土師器 くの字型内耳鍋 | (18.6) | - | (7.7) | 1/12 | 0/12 | 10YR 8/3 浅黄橙 | 10YR 8/3 浅黄橙 | 10YR 2/1 黒 | 良 | 密 直径0.2～0.5mmの長石・石英をいくつか含む | 外面に煤付着16〜17世紀 | 53
239 | 020 | 08A | 1F17k | 1107SK | 081210 | 灰釉陶器 碗 | - | (6.4) | (1.6) | 0/12 | 2/12 | 2.5Y 6/1 黄灰 | 2.5Y 6/1 黄灰 | 2.5Y 7/1 灰白 | ふつう | 密 | 0-53〜H-72併行（10世紀）
240 | 021 | 08A | 1F19k | 1204SK | 081202 | 渥美湖西 山茶碗 | - | (6.4) | (2.1) | 0/12 | 12/12 | 2.5Y 7/1 灰白 | 2.5Y 7/1 灰白 | 2.5Y 6/1 黄灰 | 良 | 密 | 12世紀
241 | 023 | 08A | 1F20i | 1347SK | 081216 | 土師器 羽釜 | (25.9) | - | (4.3) | 1/12 | 0/12 | 2.5Y 8/3 淡黄 | 2.5Y 8/3 淡黄 | 2.5Y 3/1 黒褐 | ふつう | やや粗 直径0.2～1.0mmの長石・石英・雲母を多く含む | 外面に煤付着14世紀 | 54
242 | 024 | 08A | 1F20l | 1516SK | 081211 | 渥美湖西 山茶碗 | - | 7.0 | 1.7 | 0/12 | 6/12 | 2.5Y 7/1 灰白 | 5Y 6/1 灰 | 5Y 6/1 灰 | 良 | 密 | 12世紀
243 | 029 | 08A | 1F15n | 1766SK |  | 渥美湖西 山茶碗 | [10 empty] | 12世紀
244 | 031 | 08B | 1F16r・1F16s | 2013SI | 090121 | 東三河 土師器 皿 | (7.4) | - | 1.8 | 4/12 | 2/12 | 10YR 7/3 にぶい黄橙 | 10YR 6/3 にぶい黄橙 | 10YR 6/3 にぶい黄橙 | ふつう | 密 直径0.2～0.9mmの雲母をわずかに含む | 15or16世紀
245 | 032 | 08B | 1F16r | 2019SK | 090209 | 渥美湖西 山茶碗 | (15.8) | - | (4.1) | 3/12 | 0/12 | 2.5Y 7/1 灰白 | 5Y 7/1 灰白 | 5Y 7/1 灰白 | 良 | 密 | 12世紀
246 | 052 | 08B | 1F14s | 2068SK | 090127 | 青磁 花弁碗 | (14.7) | - | (2.1) | 2/12 | 0/12 | 7.5Y 5/2 灰オリーブ | 7.5Y 5/2 灰オリーブ | 2.5Y 6/1 黄灰 | 良 | 密 | 13世紀
247 | 049 | 08B | 1F18t | 2166SK | 090219 | 土師器 くの字型内耳鍋 | (17.3) | - | (5.6) | 2/12 | 0/12 | 10YR 7/4 にぶい黄橙 | 10YR 7/4 にぶい黄橙 | 10YR 4/1 褐灰 | ふつう | 密 直径0.3～1.5mmの長石・石英・雲母・チャートをわずかに含む | 16or17世紀
248 | 050 | 08B | 1F18t | 2166SK | 090219 | 土師器 くの字型内耳鍋 | (23.0) | - | (6.2) | 1/12 | 0/12 | 7.5YR 8/4 にぶい浅黄橙 | 7.5YR 7/3 にぶい橙 | 7.5YR 7/3 にぶい橙 | ふつう | やや密 | 外面に煤付着16or17世紀
249 | 051 | 08B | 1F18r | 2178SD №132 | 090206 | 東三河 土師器 皿 | 11.6 | 6.4 | 2.1 | 9/12 | 12/12 | 7.5YR 7/3 にぶい橙 | 7.5YR 7/3 にぶい橙 | 7.5YR 5/1 褐灰 | ふつう | やや密 直径0.2～1.5mmの長石・石英・雲母・チャート・シャモット・小石をいくつか含む | 16世紀 | 60
250 | 079 | 08B | 1F17r | 2503SK | 090209 | 須恵器 杯H身 | 9.0 | - | 2.7 | 3/12 | 0/12 | N 5/ 灰 | 5Y 6/1 灰 | 5Y 5/1 灰 | 良 | 密 | I-17併行 7世紀後半
251 | 080 | 08B | 1F13s | 2532SK | 090202 | 東三河 山茶碗 | - | (4.4) | (1.7) | 0/12 | 4/12 | 5Y 7/1 灰白 | 5Y 7/1 灰白 | 5Y 7/1 灰白 | 良 | 密 | 13世紀
252 | 083 | 08B | 1F15p | 2682SI №130 | 090206 | 須恵器杯B（漆付き） | 13.8 | 9.9 | 3.7 | 11/12 | 12/12 | 7.5YR 7/1 灰白 | 7.5YR 7/1 灰白 | N7/ 灰白 | 良 | 密 | 内面に漆付着NN-32併行 8世紀後半 | 55
253 | 087 | 08B | 1F18r | 2959SK | 090206 | 鉄釉丸皿 | (10.3) | 5.4 | 2.2 | 5/12 | 10/12 | 7.5YR 4/4 褐 | 7.5YR 4/6 褐 | 10YR 7/3 にぶい黄橙 | 良 | 密 | 大窯2 16世紀 | 56
254 | 088 | 08B | 1F18q | 2999SK | 090213 | 灰釉丸碗 | (11.0) | - | (6.4) | 1/12 | 0/12 | 10Y 7/2 灰白 | 10Y 7/2 灰白 | 2.5Y 8/4 淡黄 | 良 | 密 | 大窯1 16世紀第1四半期
255 | 090 | 08B | 1F18p | 3055SK | 090212 | 東三河 土師器 皿 | (10.2) | (6.0) | (1.7) | 5/12 | 5/12 | 7.5YR 8/4 浅黄橙 | 7.5YR 8/3 浅黄橙 | 10YR 7/3 にぶい黄橙 | ふつう | やや密 直径0.2～0.5mmの雲母・チャート・シャモットをいくつか含む | 16世紀
256 | 091 | 08B | 1F20r | 3105SK | 090217 | 渥美湖西 山茶碗 | - | (6.5) | (1.3) | 0/12 | 0/12 | 5Y 6/1 灰 | 5Y 7/1 灰白 | 5Y 6/1 灰 | 良 | 密 | 12世紀
257 | 095 | 08B | 1F20s | 3153SI | 090216 | 東三河 土師器 皿 | 11.2 | 4.2 | 2.4 | 7/12 | 12/12 | 7.5YR 7/4 にぶい橙 | 7.5YR 7/4 にぶい橙 | 7.5YR 7/4 にぶい橙 | ふつう | やや密 直径0.2～1.5mmの長石・石英・雲母・チャート・シャモットをいくつか含む | 煤付着 16世紀 | 57
258 | 096 | 08B | 1F18p | 3293SK | 090216 | 渥美湖西 山茶碗 | - | (7.0) | (2.3) | 0/12 | 4/12 | 2.5Y 8/1 灰白 | 2.5Y 7/1 灰白 | 2.5Y 7/1 灰白 | 良 | 密 | 12世紀
259 | 124 | 08B | 1F19s | 3543SK №134 | 090219 | 渥美湖西 山茶碗 | - | 6.3 | (2.6) | 0/12 | 12/12 | 2.5Y 7/1 灰白 | 2.5Y 7/1 灰白 | 2.5Y 7/1 灰白 | ふつう | やや密 | 12世紀
260 | 130 | 09 | 1G17d | 5031SD | 090804 | 古瀬戸 仏具 | - | 4.3 | (1.7) | 0/12 | 12/12 | 2.5Y 8/3 淡黄 | 2.5Y 8/4 淡黄 | 2.5Y 8/3 淡黄 | 良 | 密 | 古瀬戸後期（15世紀）
261 | 131 | 09 | 1G17g | 5077SD | 090804 | 瀬戸美濃 広東茶碗 | - | 5.7 | 3.2 | 0/12 | 12/12 | 2.5GY 8/1 灰白 | 7.5Y 7/2 灰白 | 2.5Y 8/4 淡黄 | 良 | 密 | 19世紀 | 58
262 | 132 | 09 | 1G20e | 5077SD | 090804 | 渥美湖西 山茶碗 | - | (7.5) | (1.9) | 0/12 | 3/12 | 5Y 7/1 灰白 | 5Y 7/1 灰白 | 5Y 7/1 灰白 | 良 | 密 | 12世紀
263 | 133 | 09 | 1G20e | 5077SD | 090804 | 渥美湖西 山茶碗 | - | (7.2) | (1.5) | 0/12 | 6/12 | 5Y 7/1 灰白 | 5Y 7/1 灰白 | 2.5Y 7/1 灰白 | 良 | 密 | 12世紀
264 | 134 | 09 | 1G20e | 5077SD | 090804 | 丸瓦 | - | 幅(8.7) | (6.0) | - | - | 2.5Y 8/2 灰白 | 5Y 7/1 灰白 | 2.5Y 8/2 灰白 | ふつう | 密 直径0.3～1.3mmの長石・石英・雲母・チャート・シャモットをいくつか含む
265 | 135 | 09 | 2G3c | 5113SK d-5001 | 090826 | 土師器 くの字型内耳鍋 | (20.4) | - | (10.8) | 4/12 | 0/12 | 10YR 8/3 浅黄橙 | 10YR 7/3 にぶい黄橙 | 10YR 8/3 浅黄橙 | ふつう | 密 直径0.2～1.5mmの長石・雲母・チャート・シャモットをいくつか含む | 16世紀 | 61
266 | 136 | 09 | 2G1e | 5146SK d-5006 | 090827 | 山茶碗 底部 | - | (7.2) | (3.5) | 0/12 | 6/12 | 10YR 7/2 にぶい黄橙 | 10YR 7/2 にぶい黄橙 | 10YR 6/2 灰黄褐 | 良 | 密 | 12世紀
267 | 140 | 09 | 1G19g | 6519SK | 091112 | 東三河 土師器 皿 | (11.2) | (6.3) | (2.2) | 2/12 | 0/12 | 2.5YR 7/3 浅黄 | 2.5YR 7/3 浅黄 | 10YR 7/4 にぶい黄橙 | ふつう | 密 直径0.1～2.0mmの長石・雲母・をいくつか含む | 16世紀
268 | 149 | 09 | 1G17a | 6686SK | 091020 | 土師器 くの字型内耳鍋 | (15.0) | - | (8.8) | 4/12 | 0/12 | 7.5YR 8/4 浅黄橙 | 7.5YR 7/4 にぶい橙 | 7.5YR 8/4 浅黄橙 | ふつう | やや密 直径0.2～1.0mmの長石・石英・雲母・チャート・シャモットをいくつか含む | 外面に煤付着16or17世紀 | 62
|  |  | 1G17b | 6729SP | 091118
269 | 165 | 09 | 2G2f | 6839SI d-6101 | 091029 | 渥美湖西 山茶碗 | (15.6) | (6.7) | 5.2 | 4/12 | 6/12 | 10YR 7/2 にぶい黄橙 | 10YR 8/2 灰白 | 10YR 7/2 にぶい黄橙 | ふつう | 密 | 12世紀
270 | 166 | 09 | 2G2h | 6851SI d-6182 | 091126 | 渥美湖西 壺 | (11.2) | - | (4.4) | 5/12 | 0/12 | 2.5Y 5/2 暗灰黄 | 2.5Y 6/2 灰黄 | 2.5Y 5/2 暗灰黄 | 良 | 密 | 12世紀
271 | 167 | 09 | 2G2h | 6851SI d-6195 | 091126 | 常滑 甕 | - | (18.8) | (4.2) | 0/12 | 3/12 | 10YR 6/3 にぶい黄橙 | 7.5YR 6/4 にぶい橙 | 5Y 5/1 灰 | ふつう | 密
272 | 168 | 09 | 1G20f | 6852SI | 091021 | 渥美湖西 山茶碗 | - | 6.1 | (1.5) | 0/12 | 12/12 | 2.5Y 8/1 灰白 | 10YR 7/2 にぶい黄橙 | 10YR 7/2 にぶい黄橙 | 良 | 密 | 12世紀
273 | 170 | 09 | 1G20f | 6852SI | 091022 | 渥美湖西 山茶碗 | - | (7.1) | (1.2) | 0/12 | 1/12 | 10YR 7/3 にぶい黄橙 | 10YR 7/3 にぶい黄橙 | 10YR 8/3 浅黄橙 | ふつう | 密 | 12世紀
274 | 169 | 09 | 1G20f | 6852SI | 091022 | 渥美湖西 捏ね鉢 | - | (11.7) | (6.1) | 0/12 | 2/12 | 10YR 7/1 灰白 | 2.5Y 6/1 黄灰 | 2.5Y 7/1 灰白 | ふつう | 密 直径0.5～2.0mmの長石・石英・チャート・小石を多く含む
275 | 171 | 09 | 2G1f | 6852SI №6012 | 091022 | 渥美湖西 捏ね鉢 | (26.6) | - | (7.6) | 2/12 | 0/12 | 2.5Y 6/1 黄灰 | 2.5Y 6/1 黄灰 | 2.5Y 6/1 黄灰 | ふつう | やや粗 直径0.2～2.0mmの長石・石英・チャート・小石を多く含む | 12世紀
276 | 172 | 09 | 1G20f | 6853SI | 091028 | 渥美湖西 山茶碗 | - | - | (1.1) | 0/12 | 0/12 | 10YR 5/2 灰黄褐 | 10YR 6/3 にぶい黄橙 | 10YR 5/2 灰黄褐 | ふつう | 密 | 12世紀
277 | 173 | 09 | 1G20f | 6853SI | 090723 | 渥美湖西 山茶碗 3型式 | 13.5 | - | (3.4) | 6/12 | 0/12 | 5YR 6/6 橙 | 10YR 7/4 にぶい黄橙 | 10YR 7/4 にぶい黄橙 | ふつう | やや密 直径0.2～2.0mmの長石・石英・雲母・チャート・シャモット・小石をいくつか含む | 焼成不良 13世紀 | 63
|  |  | 2G1e | 検1 | 091028
|  |  | 2G1e | 検2 | 091028
278 | 174 | 09 | 1G18b・1G19b | 6875SD | 091110 | 渥美湖西 山茶碗 | - | (6.7) | (1.6) | 0/12 | 7/12 | 2.5Y 6/3 にぶい黄 | 2.5Y 7/2 灰黄 | 2.5Y 6/2 灰黄 | ふつう | 密 | 12世紀
279 | 175 | 09 | 1G20a | 6875SD | 091110 | 東三河 土師器 皿 | 10.6 | - | 2.6 | 7/12 | 6/12 | 10YR 8/3 浅黄橙 | 10YR 8/3 浅黄橙 | 10YR 7/3 にぶい黄橙 | ふつう | 密 直径0.2～1.0mmの長石・石英・雲母・チャート・シャモット・小石をわずかに含む | 15or16世紀 | 64
280 | 178 | 09 | 2G1c | 6917SK | 091028 | 山茶碗 小皿 | 8.3 | 3.4 | 1.7 | 6/12 | 12/12 | 2.5Y 6/3 にぶい黄 | 10YR 8/2 灰白 | 2.5Y 8/2 灰白 | 良 | 密 | 13世紀 | 65
281 | 179 | 09 | 1G20f | 7084SK | 091029 | 土師器 伊勢型鍋 | (25.0) | - | (6.6) | 1/12 | 0/12 | 10YR 7/3 にぶい黄橙 | 10YR 7/3 にぶい黄橙 | 10YR 7/3 にぶい黄橙 | ふつう | やや粗 直径0.2～1.0mmの長石・石英・雲母・チャート・シャモット・小石を多く含む | 外面に煤付着14世紀
282 | 180 | 09 | 1G20e | 7087SK | 091113 | 渥美湖西 山茶碗か? | - | 6.3 | (1.9) | 0/12 | 9/12 | 10YR 6/2 灰黄褐 | 10YR 7/2 にぶい黄橙 | 10YR 8/1 灰白 | ふつう | 密 | 内面に煤付着
283 | 137 | 09 | 1G17e | 6001SK d-6176 | 091119 | 土師器 三河型 甕 | 25.6 | - | (29.0) | 5/12 | 0/12 | 10YR 6/3 にぶい黄橙 | 10YR 6/4 にぶい黄橙 | 10YR 6/4 にぶい黄橙 | ふつう | やや密 直径0.2～1.0mmの長石・石英・雲母・チャート・シャモットをいくつか含む | O-10併行 8世紀後半 | 32
284 | 138 | 09 | 1G17e | 6001SK d-6176 | 091119 | 土師器 三河型 甕 | (24.0) | - | 34.1 | 3/12 | 12/12 | 10YR 6/3 にぶい黄橙 | 10YR 6/3 にぶい黄橙 | 10YR 6/3 にぶい黄橙 | ふつう | やや密 直径0.2～1.0mmの長石・石英・雲母・チャート・シャモットをいくつか含む | 外面に煤付着O-10併行 8世紀後半 | 34
|  |  | 1G20e | 6908SK | 091201
285 | 139 | 09 | 1G17e | 6002SK d-6177 | 091119 | 土師器 三河型 甕 | 25.7 | - | (21.8) | 7/12 | 0/12 | 10YR 7/4 にぶい黄橙 | 10YR 7/3 にぶい黄橙 | 10YR 4/1 褐灰 | ふつう | やや密 直径0.2～1.5mmの長石・石英・雲母をいくつか含む | 内外面に煤付着 O-10併行 8世紀後半 | 35
|  |  |  | 検1 | 090629
286 | 193 | 09 | 1G19d | 6882SK d-6163 | 091109 | 土師器 壷 | (19.4) | - | 口(3.5) 胴(19.0) | 4/12 | 12/12 | 10YR 6/4 にぶい黄橙 | 10YR 6/4 にぶい黄橙 | 10YR 5/3 にぶい黄褐 | ふつう | やや密 直径0.2～2.0mmの長石・石英・雲母・チャート・シャモット・小石をいくつか含む | 内外面に煤付着 I-17併行 7世紀後半 | 37
|  |  | 1G20b | 検1 | 090723
287 | 176 | 09 | 1G19d | 6882SK d-6162 | 091109 | 土師器 三河型 甕 | (16.0) | - | 28.5 | 5/12 | 6/12 | 10YR 7/3 にぶい黄橙 | 10YR 7/4 にぶい黄橙 | 10YR 7/3 にぶい黄橙 | ふつう | やや密 直径0.2～2.0mmの長石・石英・雲母・チャート・シャモット・小石をいくつか含む | I-17併行 7世紀後半 | 36
288 | 177 | 09 | 1G19d | 6882SK d-6164 | 091109 | 土師器 甑 | (17.0) | (17.8) | (16.8) | 5/12 | 7/12 | 7.5YR 5/6 明褐 | 10YR 5/4 にぶい黄褐 | 2.5Y 4/1 黄灰 | ふつう | やや粗 直径0.2～2.0mmの長石・石英・雲母・チャート・シャモット・小石を多く含む | I-17併行 7世紀後半 | 38
289 | 186 | 09 | 1G20t | 7264SD | 091110 | 土師器 半球型 内耳鍋 | (25.4) | - | (9.0) | 2/12 | 0/12 | 7.5YR 6/4 にぶい橙 | 7.5YR 7/4 にぶい橙 | 7.5YR 7/4 にぶい橙 | ふつう | やや密 直径0.2～1.0mmの長石・石英・雲母・チャート・シャモットをいくつか含む | 16世紀
290 | 181 | 09 | 2F1t | 7264SD | 91120 | 土師器 くの字型内耳鍋 | (20.4) | - | (7.0) | 1/12 | 0/12 | 7.5YR 7/4 にぶい橙 | 7.5YR 7/4 にぶい橙 | 7.5YR 7/3 にぶい橙 | ふつう | やや密 直径0.2～1.0mmの長石・石英・雲母・チャート・シャモット・小石をいくつか含む | 16世紀
291 | 183 | 09 | 2F1t | 7264SD | 091110 | 土師器 半球型 内耳鍋 | (28.6) | - | (7.1) | 2/12 | 0/12 | 7.5YR 7/3 にぶい橙 | 7.5YR 7/4 にぶい橙 | 7.5YR 7/3 にぶい橙 | ふつう | やや密 直径0.2～1.0mmの長石・石英・雲母・チャート・シャモット・小石をいくつか含む | 16世紀
292 | 182 | 09 | 2F1t | 7264SD | 091110 | 土師器 半球型 内耳鍋 | (31.4) | - | (11.0) | 2/12 | 0/12 | 10YR 7/3 にぶい黄橙 | 10YR 7/3 にぶい黄橙 | 10YR 7/3 にぶい黄橙 | ふつう | やや密 直径0.2～2.0mmの長石・石英・雲母・チャート・シャモットをいくつか含む | 16世紀
293 | 185 | 09 | 1G20t | 7264SD | 091110 | 土師器 くの字型内耳鍋 | (22.2) | - | (11.4) | 1/12 | 0/12 | 10YR 7/4 にぶい黄橙 | 10YR 6/4 にぶい黄橙 | 10YR 6/3 にぶい黄橙 | ふつう | 密 直径0.2～1.0mmの長石・石英・雲母・チャート・シャモット・小石をいくつか含む | 内外面・口縁部・内耳に煤付着 16世紀
294 | 184 | 09 | 2F1t | 7264SD | 091110 | 擂鉢 | - | (14.6) | (4.8) | 0/12 | 1/12 | 10YR 4/1 褐灰 | 10YR 4/1 褐灰 | 10YR 7/4 にぶい黄橙 | ふつう | 密 | 中世前半
295 | 187 | 09 | 2F1t | 7264SD | 091110 | 渥美湖西 甕 底部 | - | (15.2) | (3.5) | 0/12 | 2/12 | 10YR 6/2 灰黄褐 | 10YR 5/2 灰黄褐 | 10YR 6/2 灰黄褐 | ふつう | やや密 | 12or13世紀
296 | 189 | 09 | 2G2d | 7573SK | 091104 | 古瀬戸 擂鉢 | (29.4) | - | (7.2) | 2/12 | 0/12 | 7.5YR 4/3 褐 | 7.5YR 4/3 褐 | 7.5YR 7/4 にぶい橙 | 良 | 密 | 後Ⅳ期古 15世紀第2四半期
297 | 190 | 09 | 2G3e | 7640SK | 091109 | 渥美湖西 山茶碗 底部 | - | 6.6 | (1.5) | 0/12 | 8/12 | 2.5YR 7/1 灰白 | 2.5YR 7/1 灰白 | 10YR 7/2 にぶい黄橙 | ふつう | 密 | 12世紀
298 | 191 | 09 | 2G3e | 7645SK | 091109 | 東三河 土師器 皿 | (12.2) | (7.7) | (1.8) | 3/12 | 3/12 | 7.5YR 6/6 橙 | 7.5YR 6/4 にぶい橙 | 7.5YR 3/1 黒褐 | ふつう | やや密 直径0.2～1.0mmの長石・石英・雲母・チャート・シャモットをわずかに含む | 15or16世紀
299 | 194 | 09 | 2G2c | 検1 | 090805 | 白磁小皿 | (10.9) | - | (1.8) | 1/12 | 0/12 | 5Y 8/1 灰白 | 10YR 7/2 にぶい黄橙 | 10YR 8/2 灰白 | ふつう | 密 | 15or16世紀
300 | 195 | 09 | 2G2c | 検1 | 090805 | 青磁 花弁碗 | - | - | (3.0) | 1/12 | 0/12 | 2.5GY 6/1 オリーブ灰 | 2.5GY 6/1 オリーブ灰 | 5Y 7/1 灰白 | 良 | 密 | 13世紀
301 | 148 | 09 | 1G18b | 6728SD | 091028 | 須恵器 脚部 | - | - | (2.2) | 0/12 | 0/12 | 5YR 5/4 にぶい赤褐 | 10YR 4/1 褐灰 | 5YR 4/2 灰褐 | ふつう | 密 直径0.1～0.5mmの長石・雲母・チャートを含む | I-17併行 7世紀後半
302 | 196 | 09 | 1G17d | 検2 | 090826 | 須恵器 杯蓋 | 14.9 | - | 3.2 | 6/12 | 0/12 | 2.5Y 6/2 灰黄 | 2.5Y 6/2 灰黄 | 2.5YR 7/1 灰白 | 良 | 密 | NN-32併行 8世紀後半 | 66