## モリ下金属
登録番号 | 写真番号 | 処理番号 | 調査区 | グリット | 遺構 | 日付 | 種別 | 形状 | 重量 | 長径 | 短径 | 厚さ | 着磁 | メタ1 | 残欠 | 発泡 | 小石 | 植物 | 木炭 | 炉材 | ガラス | 質感 | 備考
M06 | 01 | 09-1 | 09 | 1G17d |  | 090826 | 鉄製品 | 鎌 | 47.8 | 21.4 | 3.4 | 0.4 | 4 | × | 完形 | × | × | × | × | × | × |  | DOT-5004、09-2と09-4と接合、幅は細い所で2.6cm、基部に折り返しがあり、片面に柄の部分の可能性のある木質部が付着残存している
M06 | 01 | 09-2 | 09 | 1G17d | 遺構: 検2; 日付: 090826
M07 | 02 | 09-3 | 09 | 1G20f |  | 090911 | 鉄製品 | 不明 | 9.6 | 5.9 | 2.3 | 0.6 | 5 | ○ | 欠 | × | × | × | × | × | × |  | DT-6007、フック状の金具か、他に鉄片が1点ある
M12 | 03 | 09-4 | 09 | 2G3d | 5113SK | 090826 | 鉄滓 | 椀型滓 | 13.2 | 3.7 | 2.4 | 1.1 | 1 | × | 欠 | ○ | × | × | × | × | 1 | × | DT-5003、流動滓Aに近いもの
M04 | 04 | 09-5 | 09 | 1G14d | 5001SK | 090728 | 鉄製品 | 釘か？ | 15.6 | 8.4 | 0.8 | 0.75 | 3 | ○ | 欠 | × | × | × | × | × | × |  | 頭部と先端部を欠損、断面方形状のもの
M05 | 05 | 09-6 | 09 | 1G16h | 5077SD | 090805 | 鉄製品 | 不明 | 24.6 | 8.0 | 2.6 | 0.8 | 4 | ○ | 欠 | × | × | × | × | × | × |  | 弧状に湾曲した形状、頸の鎧のよう？
|  | 09-7 | 09 | 1G17b | 6686SK | 091017 | 鉄塊系遺物 | 扁平 | 12.2 | 4.7 | 2.6 | 0.9 | 3 | × | 欠 | × | × | × | × | × | × |  | 他に10点の破片あり
M13 | 06 | 09-8 | 09 | 2G2f | 6839SIベルト | 091027 | 鉄滓 | 椀型滓 | 23.8 | 5.0 | 2.8 | 2.0 | 1 | × | 欠 | ○ | ○ | × | × | × | 1 | × | 白色石材に鉄滓が絡んだ感じ
|  |  | 09 | 1G18c | 検出2 | 090910 | 鉄滓 | 1/4分割碗型滓 | 9.9 | 2.7 | 2.3 | 1.4 | 1 | × | 欠 | ○ | ○ | × | × | × | 1 | △
M01 | 14 | 鉄C-1 | 08A | 1F18k | 196SI | 081029 | 鉄製品 | 刃子 | 43.4 | 8.0 | 3.0 | 1.7 | 3 | × | 欠 | × | × | × | × | × | × |  | 296 | C
M02 | 15 | 鉄C-2 | 08A | 1F13l | 638SK | 081210 | 鉄製品 | 刃子 | 6.8 | 3.3 | 2.0 | 0.9 | 3 | × | 欠 | × | × | × | × | × | × |  | 切先、297 | C
M03 | 16 | 鉄C-3 | 08A | 1F18k | 1408SK | 081210 | 鉄製品 | 釘か？ | 1.4 | 3.0 | 0.7 | 0.3 | 2 | × | 欠 | × | × | × | × | × | × |  | 298 | C
|  | 鉄−4 | 08A | 1F18k | 1317SK | 081220 | 鉄製品 | 包鉄遺物棒状 | 30.8 | 3.2 | 1.7 | 1.4 | 3 | ○ | 欠 | × | × | × | × | × | ×
|  | 鉄−5 | 08A | 1F19k | 検出1 | 081212 | 鉄製品 | 釘 | 9.4 | 4.0 | 1.8 | 1.5 | 2 | × | 欠 | × | × | × | × | × | ×
|  | 鉄−6 | 09 | 1G16e | 5033SK | 090724 | 鉄製品 | 不明 | 0.8 | 2.0 | 1.1 | 0.5 | 2 | × | 欠 | × | × | × | × | × | ×
|  | 鉄−7 | 09 | 2G3c | 5116SK | 090809 | 鉄製品 | 刃子 | 7.9 | 3.0 | 1.9/ | 1.2 | 3 | × | 欠 | × | × | × | × | × | ×
|  | 鉄−8 | 09 | 1G20f | 6852SI 北西 | 091016 | 鉄製品 | 釘 | 23.6 | 4.9 | 1.5 | 1.2 | 2 | × | 欠 | × | × | × | × | × | ×
|  | 鉄−9 | 09 | 2F1t | 7264SD | 091110 | 鉄製品 | 釘 | 2.9 | 2.3 | 1.4 | 1.1 | 3 | × | 欠 | × | × | × | × | × | ×
|  | 鉄−10 | 09 | 1G17b | 検出2 | 090903 | 粘土塊 | 礫状 | 3.8 | 1.8 | 1.6 | 1.0 | × | × | 欠 | × | × | × | × | × | ×
|  | 鉄−11 | 08A |  | 表土 | 081007 | 鉄製品 | 包鉄遺物棒状 | 3.2 | 1.2 | 1.0 | 1.0 | 2 | × | 欠 | × | × | × | × | × | ×
M08 | 17 | さいC-1 | 08A | 1F16k | 230SD | 081210 | 鉄滓 | 1/4分割碗型滓 | 21.9 | 3.9 | 2.9 | 1.1 | 2 | × | 欠 | ○ | × | × | × | × | 1 | ◎ | 299 | C
M09 | 18 | さいC-2 | 08A | 1F14n | 415SK | 081210 | 鉄滓 | 流動滓B礫状 | 6.4 | 3.0 | 1.9 | 1.5 | 2 | × | 欠 | ○ | ○ | × | × | × | 2 | × | 白色石材が上面と下面にかみ込む、赤色付着物あり、300 | C
|  | さいC-3 | 08A | 1F12l | 636Sk | 081210 | 鉄滓 | 碗型滓 | 85.7 | 6.7 | 5.0 | 2.6 | 3 | × | 欠 | ○ | × | × | × | × | 1 | △ | 301 | C
M10 | 19 | さいC-4 | 08A | 1F14m | 721SK | 081210 | 鉄滓 | 碗型滓 | 150.6 | 8.5 | 5.9 | 2.2 | 2 | × | 完形 | ○ | × | × | × | ○ | 1 | △ | 302 | C
M11 | 20 | さいC-5 | 08B | 2F1s | 3663SK | 090302 | 鉄滓 | 1/8分割碗型滓 | 20.6 | 3.2 | 2.2 | 1.7 | 3 | × | 欠 | ○ | × | × | × | × | 1 | △ | 303 | C
|  | さい-6 | 08A | 1F14n | 723SK | 081210 | 鉄滓 | 1/8以下碗型滓 | 27.3 | 3.5 | 2.8 | 2.6 | 2 | × | 欠 | ○ | × | × | × | × | 1 | △
|  | さい-7 | 08B | 1F16t | 2042SK | ー | 鉄滓 | 1/4分割碗型滓 | 22.5 | 3.0 | 2.3 | 2.3 | 3 | × | 欠 | ○ | × | × | × | × | 1 | △
M14 | 11 | 羽C-1 | 08A | 1F13m | 619SK | 081210 | 土製品 | フイゴの羽口 | 15.3 | 3.9 | 2.0 | 2.1 | 1 | × | 欠 | ○ | ○ | × | × | × | × |  | 流動滓B付着、赤色付着物あり、色調は黒色〜暗灰色、先端部分は発泡している、304 | C
M16 | 12 | 羽C-2 | 08A | 1F17m | 920SK | 081211 | 土製品 | フイゴの羽口 | 38.9 | 5.5 | 3.7 | 2.1 | 2 | × | 欠 | ○ | × | × | × | × | × |  | 流動滓B付着、色調は黒色〜暗灰色、305 | C
|  | 羽C-3 | 08B | 1F16s | 2014SI | 090121 | 土製品 | フイゴの羽口 | 5.3 | 2.5 | 1.8 | 1.5 | 1 | × | 欠 | ○ | ○ | × | × | × | × |  | 流動滓A付着、306 | C
M15 | 13 | 羽C-4 | 08A | 1F13m | 664SK | 081210 | 土製品 | フイゴの羽口 | 136.4 | 7.9 | 4.7 | 4.3 | × | × | 欠 | × | ○ | × | × | × | × |  | 孔径約2.0cm、外径約10.0cm、小礫を多く含む、粗い胎土で色調は橙黄色、314 | C
|  | 羽−4 | 08A | 1F14k | 検出1(200SI上面） | 081216 | 土製品 | フイゴの羽口 | 5.2 | 2.0 | 1.9 | 1.7 | × | × | 欠 | × | × | ○ | × | × | ×
|  | 羽−5 | 08A |  | 表土 | 081007 | 粘土塊 | 礫状 | 1.6 | 2.1 | 1.2 | 1.0 | × | × | 欠 | × | ○ | ○ | × | × | ×
|  | 羽−6 | 08B |  | 表土 | 090108 | 粘土塊 | 礫状 | 43.0 | 3.5 | 3.4 | 2.5 | × | × | 欠 | × | ○ | ○ | × | × | ×
|  | 羽−7 | 09 | 2G2a | 検出1 | 090807 | 粘土塊 | 礫状 | 1.6 | 4.1 | 2.4 | 1.5 | × | × | 欠 | × | ○ | ○ | × | × | ×
|  | 羽−8 | 09 | 2G2c | 検出1 | 090805 | 粘土塊 | 礫状 | 6.0 | 2.9 | 1.9 | 1.2 | × | × | 欠 | × | ○ | × | × | × | ×
|  | 羽−9 | 09 |  | 表土掘削 | 090615 | 粘土塊 | 礫状 | 11.4 | 3.7 | 2.3 | 2.0 | × | × | 欠 | ○ | ○ | × | × | × | ×
M17 | 07 | 粘D-1 | 08A | 1F18k | 196SI | 080729 | 粘土塊 | 礫状 | 46.5 | 5.6 | 4.5 | 3.4 | × | × | 欠 | × | ○ | ○ | × | × | × |  | 内部に植物質痕含む、平坦面あり、小礫が多数含まれる、色調は褐色〜橙色、307 | D
M18 | 08 | 粘D-2 | 08B | 1F14t | 1907SK | 090127 | 粘土塊 | 板状 | 11.0 | 4.0 | 2.8 | 1.4 | × | × | 欠 | × | ○ | ○ | × | × | × |  | 平坦面あり、308 | D
|  | 粘D-3 | 09 | 2G2b | 5129SK | 090807 | 粘土塊 | 礫状 | 19.7 | 4.5 | 3.1 | 2.3 | × | × | 欠 | × | ○ | ○ | × | × | × |  | 内部に植物質痕含む、平坦面あり、小礫が多数含まれる、色調は褐色〜橙色、309 | D
M20 | 09 | 粘D-4 | 09 | 1G19d | 6792SI 北西 | 091016 | 粘土塊 | 礫状 | 35.7 | 5.5 | 3.9 | 3.0 | × | × | 欠 | × | ○ | ○ | × | × | × |  | 平坦面と曲面あり、310 | D
M19 | 10 | 粘D-5 | 09 |  | 08B区排土 | 090619 | 粘土塊 | 礫状 | 12.4 | 3.4 | 2.6 | 1.9 | × | × | 欠 | × | ○ | ○ | × | × | × |  | 平坦面あり、植物質痕が多くみられる、内部に植物質痕含む、平坦面あり、小礫が多数含まれる、色調は褐色〜橙色、311 | D
|  | 粘−6 | 08A | 1F14n | 471SK | 081210 | 羽口 | 羽口 | 4.2 | 2.7 | 1.8 | 1.0 | × | × | 欠 | × | × | × | × | × | ×
|  | 粘−7 | 08A | 1F12n | 534SK | 081218 | 粘土塊 | 礫状 | 6.6 | 2.9 | 2.4 | 1.6 | × | × | 欠 | × | × | × | × | × | × |  | 黒色の面がある
|  | 粘−8 | 08A | 1F19m | 774SK | 081204 | 粘土塊 | 礫状 | 12.6 | 3.3 | 2.3 | 2.2 | × | × | 欠 | × | × | × | × | × | ×
|  | 粘−9 | 08A | 1F19m | 774SK 中層 | 081219 | 粘土塊 | 礫状 | 16.9 | 3.5 | 3.0 | 2.0 | × | × | 欠 | × | ○ | × | × | × | ×
|  | 粘−10 | 08A | 1F17o | 1215SI | 081211 | 鉄製品 | 含鉄遺物礫状 | 5.4 | 2.4 | 2.2 | 1.6 | 1 | ○ | 欠 | × | ○ | × | × | × | ×
|  | 粘−11 | 08B | 1F14t | 1894SK | 090127 | 粘土塊 | 礫状 | 5.9 | 2.5 | 2.2 | 1.8 | × | × | 欠 | × | × | × | × | × | ×
|  | 粘−12 | 08B | 1F17t | 2012SI | 090204 | 粘土塊 | 礫状 | 7.7 | 3.0 | 2.5 | 1.6 | × | × | 欠 | × | ○ | ○ | × | × | ×
|  | 粘−13 | 08B | 1F16s | 2067SI | 090209 | 粘土塊 | 礫状 | 13.6 | 4.7 | 3.1 | 2.1 | × | × | 欠 | × | × | × | × | × | ×
|  | 粘−14 | 08B | 1F15t | 2299SD | 090127 | 粘土塊 | 扁平 | 3.8 | 2.8 | 2.3 | 1.2 | × | × | 欠 | × | × | × | × | × | ×
|  | 粘−15 | 08B | 1F17r | 2953SK | 090212 | 粘土塊 | 礫状 | 1.5 | 1.8 | 1.4 | 1.0 | × | × | 欠 | × | ○ | × | × | × | ×
|  | 粘−16 | 08B | 2F1q | 3314SI | 090219 | 粘土塊 | 礫状 | 8.2 | 3.4 | 2.9 | 2.4 | × | × | 欠 | × | ○ | × | × | × | ×
|  | 粘−17 | 09 | 1G17d | 5039SK | 090730 | 粘土塊 | 礫状 | 2.2 | 1.5 | 1.4 | 1.2 | × | × | 欠 | × | × | × | × | × | × |  | 他1点あり
|  | 粘−18 | 09 | 2G2b | 5119SK | 090818 | 粘土塊 | 礫状 | 14.2 | 3.8 | 2.1 | 2.1 | × | × | 欠 | × | ○ | × | × | × | × |  | 平坦面あり
|  | 粘−19 | 09 | 2G2b | 5121SK | 090807 | 粘土塊 | 礫状 | 6.1 | 2.8 | 2.8 | 1.5 | × | × | 欠 | × | × | × | × | × | ×
|  | 粘−20 | 09 | 2G2b | 5121SK | 090807 | 粘土塊 | 礫状 | 7.1 | 2.9 | 2.3 | 1.7 | × | × | 欠 | × | ○ | × | × | × | ×
|  | 粘−21 | 09 | 2G2b | 5121SK | 090807 | 粘土塊 | 礫状 | 3.7 | 2.9 | 1.9 | 1.1 | × | × | 欠 | × | ○ | ○ | × | × | ×
|  | 粘−22 | 09 | 2G2b | 5121SK | 090807 | 粘土塊 | 扁平 | 5.6 | 3.2 | 2.5 | 1.5 | × | × | 欠 | × | × | × | × | × | × |  | 平坦面あり
|  | 粘−23 | 09 | 2G2b | 5121SK | 090807 | 粘土塊 | 礫状 | 1.6 | 1.6 | 1.4 | 0.9 | × | × | 欠 | × | ○ | ○ | × | × | ×
|  | 粘−24 | 09 | 2G2b | 5121SK | 090807 | 粘土塊 | 礫状 | 1.1 | 1.7 | 1.2 | 1.2 | × | × | 欠 | × | × | × | × | × | ×
|  | 粘−25 | 09 | 2G2b | 5121SK | 090807 | 粘土塊 | 扁平 | 10.3 | 3.8 | 2.9 | 1.4 | × | × | 欠 | × | ○ | × | × | × | ×
|  | 粘−26 | 09 | 2G2b | 5137SK | 090818 | 粘土塊 | 礫状 | 2.3 | 2.1 | 1.6 | 1.0 | × | × | 欠 | × | ○ | × | × | × | ×
|  | 粘−27 | 09 | 1G20f | 6852SI | 091021 | 粘土塊 | 扁平 | 6.4 | 3.3 | 1.9 | 1.4 | × | × | 欠 | × | ○ | ○ | × | × | × |  | 平坦面あり
|  | 粘−28 | 09 | 1G20f | 6852SI | 091021 | 粘土塊 | 礫状 | 1.5 | 1.5 | 1.3 | 1.1 | × | × | 欠 | × | ○ | × | × | × | ×
|  | 粘−29 | 09 | 1G20f | 6852SI | 091021 | 粘土塊 | 礫状 | 8.4 | 2.4 | 2.3 | 2.0 | × | × | 欠 | × | ○ | ○ | × | × | × |  | 平坦面あり